## Workorder Data
WO Number: | WO/2023/02708
Production Plan: | 285 | Performance: | 21.26 %
Process duration: | 179 | Availability: | 100 %
|  | Quality: | 98.19 %
Total Production: | 282
Good: | 277 | OEE: | 20.87 %
Not Good: | 5
Total Downtime: | 51 Mins 57 Secs
Management: | 51 min 57 sec
Waste: | 0 sec
Created By: | Gertraud Ottomar | Processed By: | Veit Hiltrud
Created At: | 2023-10-03 10:13:42 | Start Time: | 2023-10-03 17:55:57
Edited By: | Gertraud Ottomar | End Time: | 2023-10-03 20:55:38
Edited At: | 2023-10-03 20:54:43
Supplier: | Ziemann and Sons | Customer: | Desjardins
Grade: | S35C | Straightness Std: | 0.20/400mm
Diameter: | 22 | size: | 20 X 3000
QTY (Kg): | 2110 | Tolerance: | (+0 , -0.05)
QTY (Coil): | 1 | Reduction Rate: | 17.36
QTY (Bundle): | 7 | Shape: | Round
|  | QTY (Kg): | 500
Remarks: |  | QTY (Pcs): | 68
|  | Chamfer: | No
|  | Color: | BIRU (INDIGO BLUE 8502)
|  | Machine: | MC-004

## Production Report
Bundle No: | 1 | Bundle No: | 2
Coil No: | 1 | Coil No: | 1
Coil Weight: | 2110 | Coil Weight: | 2110
No. Leburan: | S12304600XX-2308260-1 | No. Leburan: | S12304600XX-2308260-1
Area: | A | Area: | A
Dies Number: | C-20.000-(090)-04-TF | Dies Number: | C-20.000-(090)-04-TF
Diameter Ujung: | 19.958 | Diameter Ujung: | 19.967
Diameter Tengah: | 19.979 | Diameter Tengah: | 19.98
Diameter Ekor: | 19.966 | Diameter Ekor: | 19.956
Kelurusan Aktual: | 0.14/400 | Kelurusan Aktual: | 0.15/400
Panjang Aktual: | 3022 | Panjang Aktual: | 3025
Berat FG: | 502 | Berat FG: | 502
QTY (Pcs): | 68 | QTY (Pcs): | 68
Judgement: | GOOD | Judgement: | GOOD
Visual: | OK | Visual: | OK
Created By: | Veit Hiltrud | Created By: | Veit Hiltrud
Created At: | 2023-10-03 20:18:53 | Created At: | 2023-10-03 20:21:54
Edited By: |  | Edited By:
Edited At: |  | Edited At: | 2023-10-03 20:21:54
Bundle No: | 3 | Bundle No: | 4
Coil No: | 1 | Coil No: | 1
Coil Weight: | 2110 | Coil Weight: | 2110
No. Leburan: | S12304600XX-2308260-1 | No. Leburan: | S12304600XX-2308260-1
Area: | A | Area: | A
Dies Number: | C-20.000-(090)-04-TF | Dies Number: | C-20.000-(090)-04-TF
Diameter Ujung: | 19.95 | Diameter Ujung: | 19.943
Diameter Tengah: | 19.981 | Diameter Tengah: | 19.965
Diameter Ekor: | 19.966 | Diameter Ekor: | 19.942
Kelurusan Aktual: | 0.15/400 | Kelurusan Aktual: | 0.16/400
Panjang Aktual: | 3022 | Panjang Aktual: | 3022
Berat FG: | 502 | Berat FG: | 540
QTY (Pcs): | 68 | QTY (Pcs): | 73
Judgement: | GOOD | Judgement: | GOOD
Visual: | OK | Visual: | OK
Created By: | Veit Hiltrud | Created By: | Veit Hiltrud
Created At: | 2023-10-03 20:24:09 | Created At: | 2023-10-03 20:47:33
Edited By: |  | Edited By:
Edited At: |  | Edited At: | 2023-10-03 20:47:33
Bundle No: | 5 | Bundle No: | 6
Coil No: | 1 | Coil No: | 1
Coil Weight: | 2110 | Coil Weight: | 2110
No. Leburan: | S12304600XX-2308260-1 | No. Leburan: | S12304600XX-2308260-1
Area: | A | Area: | A
Dies Number: | C-20.000-(090)-04-TF | Dies Number: | 0
Diameter Ujung: | 19.943 | Diameter Ujung: | 0
Diameter Tengah: | 19.965 | Diameter Tengah: | 0
Diameter Ekor: | 19.942 | Diameter Ekor: | 0
Kelurusan Aktual: | 0.16/400 | Kelurusan Aktual: | 0
Panjang Aktual: | 3022 | Panjang Aktual: | 0
Berat FG: | 37 | Berat FG: | 0
QTY (Pcs): | 5 | QTY (Pcs): | 0
Judgement: | NOT GOOD | Judgement: | NOT GOOD
Visual: | PO | Visual: | RUSTY
Created By: | Veit Hiltrud | Created By: | Veit Hiltrud
Created At: | 2023-10-03 20:48:19 | Created At: | 2023-10-03 20:48:37
Edited By: |  | Edited By:
Edited At: |  | Edited At: | 2023-10-03 20:48:37
Bundle No: | 7
Coil No: | 1
Coil Weight: | 2110
No. Leburan: | S12304600XX-2308260-1
Area: | A
Dies Number: | 0
Diameter Ujung: | 0
Diameter Tengah: | 0
Diameter Ekor: | 0
Kelurusan Aktual: | 0
Panjang Aktual: | 0
Berat FG: | 0
QTY (Pcs): | 0
Judgement: | NOT GOOD
Visual: | RUSTY
Created By: | Veit Hiltrud
Created At: | 2023-10-03 20:49:07
Edited By:
Edited At:

## Downtime Record
No. | Start | End | Duration | Reason | Remarks
1 | 2023-10-03 19:16:41 | 2023-10-03 19:18:42 | 2 min 1 sec | management ¦ Setting Awal
2 | 2023-10-03 19:19:42 | 2023-10-03 19:20:42 | 1 min 0 sec | management ¦ Setting Awal
3 | 2023-10-03 19:28:42 | 2023-10-03 19:36:41 | 7 min 59 sec | management ¦ Setting Awal
4 | 2023-10-03 19:37:41 | 2023-10-03 19:41:42 | 4 min 1 sec | management ¦ Setting Awal
5 | 2023-10-03 19:43:42 | 2023-10-03 19:47:42 | 4 min 0 sec | management ¦ Setting Awal
6 | 2023-10-03 19:48:45 | 2023-10-03 19:49:43 | 58 sec | management ¦ Setting Awal
7 | 2023-10-03 19:50:43 | 2023-10-03 19:54:44 | 4 min 1 sec | management ¦ Setting Awal
8 | 2023-10-03 19:55:44 | 2023-10-03 19:57:42 | 1 min 58 sec | management ¦ Setting Awal
9 | 2023-10-03 20:06:44 | 2023-10-03 20:07:43 | 59 sec | management ¦ Setting Awal
10 | 2023-10-03 20:08:43 | 2023-10-03 20:09:43 | 1 min 0 sec | management ¦ Setting Awal
11 | 2023-10-03 20:25:44 | 2023-10-03 20:26:44 | 1 min 0 sec | management ¦ Setting Awal
12 | 2023-10-03 20:28:43 | 2023-10-03 20:49:43 | 21 min 0 sec | management ¦ Setting Awal
13 | 2023-10-03 20:50:43 | 2023-10-03 20:52:43 | 2 min 0 sec | management ¦ Setting Awal