## Workorder Data
WO Number: | WO/2023/02710
Production Plan: | 162 | Performance: | 33.93 %
Process duration: | 600 | Availability: | 68.17 %
|  | Quality: | 100 %
Total Production: | 157
Good: | 157 | OEE: | 23.13 %
Not Good: | 0
Total Downtime: | 8 Hours 30 Mins 4 Secs
Management: | 48 min 2 sec
Waste: | 42 min 2 sec
Created By: | Gertraud Ottomar | Processed By: | Veit Hiltrud
Created At: | 2023-10-03 10:59:16 | Start Time: | 2023-10-03 22:07:19
Edited By: |  | End Time: | 2023-10-04 08:07:30
Edited At:
Supplier: | Parisian, Murray and Wisozk | Customer: | Giguère
Grade: | SAE9254 | Straightness Std: | 2/1000mm
Diameter: | 22 | size: | 21 X 4220
QTY (Kg): | 1861 | Tolerance: | (+0.08 , -0.08)
QTY (Coil): | 1 | Reduction Rate: | 8.88
QTY (Bundle): | 5 | Shape: | Round
|  | QTY (Kg): | 1000
Remarks: | (*Note toleransi panjang +/- 12mm , *Qty per bundle 800-1100 Kg) | QTY (Pcs): | 87
|  | Chamfer: | No
|  | Color: | TANPA PEWARNAAN
|  | Machine: | MC-004

## Production Report
Bundle No: | 1 | Bundle No: | 2
Coil No: | 1 | Coil No: | 1
Coil Weight: | 1861 | Coil Weight: | 1861
No. Leburan: | 2323080-D112370103006 | No. Leburan: | 2323080-D112370103006
Area: | F | Area: | F
Dies Number: | C-21.000-(045)-04-TF | Dies Number: | C-21.000-(045)-04-TF
Diameter Ujung: | 21.021 | Diameter Ujung: | 21.012
Diameter Tengah: | 21.059 | Diameter Tengah: | 21.045
Diameter Ekor: | 21.017 | Diameter Ekor: | 21.015
Kelurusan Aktual: | 0.800/1000 | Kelurusan Aktual: | 2/1000
Panjang Aktual: | 4220 | Panjang Aktual: | 4225
Berat FG: | 898 | Berat FG: | 909
QTY (Pcs): | 78 | QTY (Pcs): | 79
Judgement: | GOOD | Judgement: | GOOD
Visual: | OK | Visual: | OK
Created By: | Veit Hiltrud | Created By: | Friedhelm Sibylle
Created At: | 2023-10-03 23:41:36 | Created At: | 2023-10-04 08:04:44
Edited By: |  | Edited By:
Edited At: |  | Edited At: | 2023-10-04 08:04:44
Bundle No: | 3 | Bundle No: | 4
Coil No: | 1 | Coil No: | 1
Coil Weight: | 1861 | Coil Weight: | 1861
No. Leburan: | 2323080-D112370103006 | No. Leburan: | 2323080-D112370103006
Area: | F | Area: | F
Dies Number: | C-21.000-(045)-04-TF | Dies Number: | C-21.000-(045)-04-TF
Diameter Ujung: | 0 | Diameter Ujung: | 0
Diameter Tengah: | 0 | Diameter Tengah: | 0
Diameter Ekor: | 0 | Diameter Ekor: | 0
Kelurusan Aktual: | 0 | Kelurusan Aktual: | 0
Panjang Aktual: | 0 | Panjang Aktual: | 0
Berat FG: | 0 | Berat FG: | 0
QTY (Pcs): | 0 | QTY (Pcs): | 0
Judgement: | NOT GOOD | Judgement: | NOT GOOD
Visual: | RUSTY | Visual: | MH
Created By: | Friedhelm Sibylle | Created By: | Friedhelm Sibylle
Created At: | 2023-10-04 08:06:29 | Created At: | 2023-10-04 08:06:58
Edited By: |  | Edited By:
Edited At: |  | Edited At: | 2023-10-04 08:06:58
Bundle No: | 5
Coil No: | 1
Coil Weight: | 1861
No. Leburan: | 2323080-D112370103006
Area: | F
Dies Number: | C-21.000-(045)-04-TF
Diameter Ujung: | 0
Diameter Tengah: | 0
Diameter Ekor: | 0
Kelurusan Aktual: | 0
Panjang Aktual: | 0
Berat FG: | 0
QTY (Pcs): | 0
Judgement: | NOT GOOD
Visual: | RUSTY
Created By: | Friedhelm Sibylle
Created At: | 2023-10-04 08:07:27
Edited By:
Edited At:

## Downtime Record
No. | Start | End | Duration | Reason | Remarks
1 | 2023-10-03 22:28:45 | 2023-10-03 22:29:44 | 59 sec | management ¦ Setting Awal
2 | 2023-10-03 22:30:44 | 2023-10-03 23:07:45 | 37 min 1 sec | waste ¦ Mesin Trouble | Hydroulic Clamp rusak
3 | 2023-10-03 23:09:43 | 2023-10-03 23:10:44 | 1 min 1 sec | management ¦ Setting Awal
4 | 2023-10-03 23:15:45 | 2023-10-03 23:17:45 | 2 min 0 sec | management ¦ Setting Awal
5 | 2023-10-03 23:21:44 | 2023-10-03 23:26:45 | 5 min 1 sec | waste ¦ Mesin Trouble | Cutting Error
6 | 2023-10-03 23:38:45 | 2023-10-04 00:00:02 | 21 min 17 sec | management ¦ Bersih-bersih Area
7 | 2023-10-04 00:00:02 | 2023-10-04 07:00:02 | 420 min 0 sec | off ¦ Off Production
8 | 2023-10-04 07:00:02 | 2023-10-04 07:19:46 | 19 min 44 sec | management ¦ Briefing | Cek Mesin
9 | 2023-10-04 07:20:46 | 2023-10-04 07:23:47 | 3 min 1 sec | management ¦ Check shot blast