## Workorder Data
WO Number: | WO/2023/02711
Production Plan: | 742 | Performance: | 52.12 %
Process duration: | 197 | Availability: | 82.74 %
|  | Quality: | 94.55 %
Total Production: | 735
Good: | 697 | OEE: | 40.77 %
Not Good: | 38
Total Downtime: | 1 Hours 21 Mins 59 Secs
Management: | 57 min 58 sec
Waste: | 24 min 1 sec
Created By: | Gertraud Ottomar | Processed By: | Friedhelm Sibylle
Created At: | 2023-10-03 11:34:43 | Start Time: | 2023-10-04 08:09:13
Edited By: |  | End Time: | 2023-10-04 11:26:47
Edited At:
Supplier: | Fay-Kihn | Customer: | Houle Rousseau SAS
Grade: | SS400 | Straightness Std: | 0
Diameter: | 22 | size: | 21 X 3000
QTY (Kg): | 6054 | Tolerance: | (+0 , -0.05)
QTY (Coil): | 3 | Reduction Rate: | 8.88
QTY (Bundle): | 15 | Shape: | Round
|  | QTY (Kg): | 500
Remarks: |  | QTY (Pcs): | 61
|  | Chamfer: | No
|  | Color: | TANPA PEWARNAAN
|  | Machine: | MC-004

## Production Report
Bundle No: | 1 | Bundle No: | 2
Coil No: | 3 | Coil No: | 3
Coil Weight: | 1965 | Coil Weight: | 1965
No. Leburan: | 11.22.H.001-002 | No. Leburan: | 11.22.H.001-002
Area: | Bahan Baku | Area: | Bahan Baku
Dies Number: | c-21.000(30)07TF | Dies Number: | 21.000(30)07TF
Diameter Ujung: | 20.955 | Diameter Ujung: | 20.955
Diameter Tengah: | 20.975 | Diameter Tengah: | 20.975
Diameter Ekor: | 20.956 | Diameter Ekor: | 20.956
Kelurusan Aktual: | 0 | Kelurusan Aktual: | 0
Panjang Aktual: | 3025 | Panjang Aktual: | 3025
Berat FG: | 499 | Berat FG: | 499
QTY (Pcs): | 61 | QTY (Pcs): | 61
Judgement: | GOOD | Judgement: | GOOD
Visual: | OK | Visual: | OK
Created By: | Friedhelm Sibylle | Created By: | Friedhelm Sibylle
Created At: | 2023-10-04 08:55:38 | Created At: | 2023-10-04 08:58:36
Edited By: |  | Edited By:
Edited At: |  | Edited At: | 2023-10-04 08:58:36
Bundle No: | 3 | Bundle No: | 4
Coil No: | 3 | Coil No: | 3
Coil Weight: | 1965 | Coil Weight: | 1965
No. Leburan: | 11.22.H.001-002 | No. Leburan: | 11.22.H.001-002
Area: | Bahan Baku | Area: | Bahan Baku
Dies Number: | 20.000(35) 07 WZ | Dies Number: | C-21.000(35)06WZ
Diameter Ujung: | 20.955 | Diameter Ujung: | 20.97
Diameter Tengah: | 20.975 | Diameter Tengah: | 20.976
Diameter Ekor: | 20.956 | Diameter Ekor: | 20.969
Kelurusan Aktual: | 0 | Kelurusan Aktual: | 0
Panjang Aktual: | 3025 | Panjang Aktual: | 3025
Berat FG: | 499 | Berat FG: | 499
QTY (Pcs): | 61 | QTY (Pcs): | 61
Judgement: | GOOD | Judgement: | GOOD
Visual: | OK | Visual: | OK
Created By: | Friedhelm Sibylle | Created By: | Friedhelm Sibylle
Created At: | 2023-10-04 09:16:52 | Created At: | 2023-10-04 09:39:44
Edited By: |  | Edited By:
Edited At: |  | Edited At: | 2023-10-04 09:39:44
Bundle No: | 5 | Bundle No: | 6
Coil No: | 1 | Coil No: | 1
Coil Weight: | 2041 | Coil Weight: | 2041
No. Leburan: | 11.22.H.002-008 | No. Leburan: | 11.22.H.002-008
Area: | Bahan Baku | Area: | Bahan Baku
Dies Number: | 21.000(35)06WZ | Dies Number: | C-21.000(35)06WZ
Diameter Ujung: | 20.9971 | Diameter Ujung: | 20.955
Diameter Tengah: | 20.981 | Diameter Tengah: | 20.975
Diameter Ekor: | 20.97 | Diameter Ekor: | 20.956
Kelurusan Aktual: | 0 | Kelurusan Aktual: | 0
Panjang Aktual: | 3025 | Panjang Aktual: | 3025
Berat FG: | 499 | Berat FG: | 499
QTY (Pcs): | 61 | QTY (Pcs): | 61
Judgement: | GOOD | Judgement: | GOOD
Visual: | OK | Visual: | SP/OK
Created By: | Friedhelm Sibylle | Created By: | Friedhelm Sibylle
Created At: | 2023-10-04 09:46:17 | Created At: | 2023-10-04 10:02:08
Edited By: |  | Edited By:
Edited At: |  | Edited At: | 2023-10-04 10:02:08
Bundle No: | 7 | Bundle No: | 8
Coil No: | 1 | Coil No: | 3
Coil Weight: | 2041 | Coil Weight: | 1965
No. Leburan: | 11.22.H.002-008 | No. Leburan: | 11.22.H.001-002
Area: | Bahan Baku | Area: | Bahan Baku
Dies Number: | 21.000(35)06WZ | Dies Number: | 21.000(35)06WZ
Diameter Ujung: | 20.97 | Diameter Ujung: | 20.959
Diameter Tengah: | 20.981 | Diameter Tengah: | 20.978
Diameter Ekor: | 20.969 | Diameter Ekor: | 20.961
Kelurusan Aktual: | 0 | Kelurusan Aktual: | 0
Panjang Aktual: | 3025 | Panjang Aktual: | 3022
Berat FG: | 499 | Berat FG: | 499
QTY (Pcs): | 61 | QTY (Pcs): | 61
Judgement: | GOOD | Judgement: | GOOD
Visual: | OK | Visual: | OK
Created By: | Friedhelm Sibylle | Created By: | Friedhelm Sibylle
Created At: | 2023-10-04 10:18:02 | Created At: | 2023-10-04 10:33:47
Edited By: |  | Edited By:
Edited At: |  | Edited At: | 2023-10-04 10:33:47
Bundle No: | 9 | Bundle No: | 10
Coil No: | 3 | Coil No: | 3
Coil Weight: | 1965 | Coil Weight: | 1965
No. Leburan: | 11.22.H.001-002 | No. Leburan: | 11.22.H.001-002
Area: | Bahan Baku | Area: | Bahan Baku
Dies Number: | 21.000(35)06WZ | Dies Number: | 21.000(35)06WZ
Diameter Ujung: | 20.955 | Diameter Ujung: | 20.955
Diameter Tengah: | 20.978 | Diameter Tengah: | 20.976
Diameter Ekor: | 20.961 | Diameter Ekor: | 20.961
Kelurusan Aktual: | 0 | Kelurusan Aktual: | 0
Panjang Aktual: | 3025 | Panjang Aktual: | 3025
Berat FG: | 499 | Berat FG: | 500
QTY (Pcs): | 61 | QTY (Pcs): | 61
Judgement: | GOOD | Judgement: | GOOD
Visual: | OK | Visual: | OK
Created By: | Friedhelm Sibylle | Created By: | Friedhelm Sibylle
Created At: | 2023-10-04 10:36:24 | Created At: | 2023-10-04 11:00:23
Edited By: |  | Edited By:
Edited At: |  | Edited At: | 2023-10-04 11:00:23
Bundle No: | 11 | Bundle No: | 12
Coil No: | 3 | Coil No: | 2
Coil Weight: | 1965 | Coil Weight: | 2048
No. Leburan: | 11.22.H.001-002 | No. Leburan: | 11.22.H.002-010
Area: | Bahan Baku | Area: | Bahan Baku
Dies Number: | 21.000(35)06WZ | Dies Number: | c-21.000(30)07TF
Diameter Ujung: | 20.955 | Diameter Ujung: | 20.955
Diameter Tengah: | 20.975 | Diameter Tengah: | 20.975
Diameter Ekor: | 20.956 | Diameter Ekor: | 20.956
Kelurusan Aktual: | 0 | Kelurusan Aktual: | 0
Panjang Aktual: | 3025 | Panjang Aktual: | 3025
Berat FG: | 500 | Berat FG: | 212
QTY (Pcs): | 61 | QTY (Pcs): | 26
Judgement: | GOOD | Judgement: | GOOD
Visual: | OK | Visual: | OK
Created By: | Friedhelm Sibylle | Created By: | Friedhelm Sibylle
Created At: | 2023-10-04 11:04:55 | Created At: | 2023-10-04 11:24:46
Edited By: |  | Edited By:
Edited At: |  | Edited At: | 2023-10-04 11:24:46
Bundle No: | 13 | Bundle No: | 14
Coil No: | 2 | Coil No: | 2
Coil Weight: | 2048 | Coil Weight: | 2048
No. Leburan: | 11.22.H.002-010 | No. Leburan: | 11.22.H.002-010
Area: | Bahan Baku | Area: | Bahan Baku
Dies Number: | c-21.000(30)07TF | Dies Number: | c-21.000(30)07TF
Diameter Ujung: | 20.955 | Diameter Ujung: | 20.955
Diameter Tengah: | 20.975 | Diameter Tengah: | 20.975
Diameter Ekor: | 20.956 | Diameter Ekor: | 20.956
Kelurusan Aktual: | 0 | Kelurusan Aktual: | 0
Panjang Aktual: | 3025 | Panjang Aktual: | 3022
Berat FG: | 268 | Berat FG: | 31
QTY (Pcs): | 33 | QTY (Pcs): | 5
Judgement: | NOT GOOD | Judgement: | NOT GOOD
Visual: | PO | Visual: | IL
Created By: | Friedhelm Sibylle | Created By: | Friedhelm Sibylle
Created At: | 2023-10-04 11:25:30 | Created At: | 2023-10-04 11:26:16
Edited By: |  | Edited By:
Edited At: |  | Edited At: | 2023-10-04 11:26:16
Bundle No: | 15
Coil No: | 2
Coil Weight: | 2048
No. Leburan: | 11.22.H.002-010
Area: | Bahan Baku
Dies Number: | c-21.000(30)07TF
Diameter Ujung: | 0
Diameter Tengah: | 0
Diameter Ekor: | 0
Kelurusan Aktual: | 0
Panjang Aktual: | 0
Berat FG: | 0
QTY (Pcs): | 0
Judgement: | WASTE
Visual:
Created By: | Friedhelm Sibylle
Created At: | 2023-10-04 11:26:43
Edited By: | Rochus Margareta
Edited At: | 2023-10-10 10:51:15

## Downtime Record
No. | Start | End | Duration | Reason | Remarks
1 | 2023-10-04 08:32:46 | 2023-10-04 08:35:47 | 3 min 1 sec | management ¦ Setting Awal
2 | 2023-10-04 08:41:46 | 2023-10-04 08:49:48 | 8 min 2 sec | waste ¦ Mesin Trouble | Cutting erorr
3 | 2023-10-04 08:55:49 | 2023-10-04 09:05:47 | 9 min 58 sec | waste ¦ Mesin Trouble | Cutting error
4 | 2023-10-04 09:13:47 | 2023-10-04 09:14:47 | 1 min 0 sec | management ¦ Setting Awal
5 | 2023-10-04 09:19:48 | 2023-10-04 09:31:47 | 11 min 59 sec | management ¦ Pointing / Roll / Bubble
6 | 2023-10-04 09:45:48 | 2023-10-04 09:53:47 | 7 min 59 sec | management ¦ Pointing / Roll / Bubble
7 | 2023-10-04 09:55:47 | 2023-10-04 09:56:48 | 1 min 1 sec | management ¦ Setting Awal
8 | 2023-10-04 09:59:48 | 2023-10-04 10:01:47 | 1 min 59 sec | management ¦ Setting Awal
9 | 2023-10-04 10:04:47 | 2023-10-04 10:07:48 | 3 min 1 sec | waste ¦ Mesin Trouble | Gosok Two Roll/Polishing
10 | 2023-10-04 10:11:47 | 2023-10-04 10:12:47 | 1 min 0 sec | management ¦ Setting Awal
11 | 2023-10-04 10:17:48 | 2023-10-04 10:25:48 | 8 min 0 sec | management ¦ Pointing / Roll / Bubble
12 | 2023-10-04 10:30:48 | 2023-10-04 10:52:47 | 21 min 59 sec | management ¦ Pointing / Roll / Bubble
13 | 2023-10-04 10:58:48 | 2023-10-04 10:59:48 | 1 min 0 sec | waste ¦ Mesin Trouble | Cuttting Error
14 | 2023-10-04 11:06:48 | 2023-10-04 11:08:48 | 2 min 0 sec | waste ¦ Lain-lain | Coil kusut