## Workorder Data
WO Number: | WO/2023/02714
Production Plan: | 418 | Performance: | 50.3 %
Process duration: | 106 | Availability: | 75.56 %
|  | Quality: | 100 %
Total Production: | 414
Good: | 414 | OEE: | 38.01 %
Not Good: | 0
Total Downtime: | 38 Mins 58 Secs
Management: | 15 min 59 sec
Waste: | 22 min 59 sec
Created By: | Gertraud Ottomar | Processed By: | Friedhelm Sibylle
Created At: | 2023-10-03 13:59:37 | Start Time: | 2023-10-04 12:33:43
Edited By: |  | End Time: | 2023-10-04 14:20:23
Edited At:
Supplier: | Lang, Prosacco and Schneider | Customer: | Vachon Guay SA
Grade: | 1215MS | Straightness Std: | 0.16/400mm
Diameter: | 18 | size: | 16 X 3000
QTY (Kg): | 1981 | Tolerance: | (+0 , -0.04)
QTY (Coil): | 1 | Reduction Rate: | 20.99
QTY (Bundle): | 7 | Shape: | Round
|  | QTY (Kg): | 500
Remarks: |  | QTY (Pcs): | 106
|  | Chamfer: | No
|  | Color: | KUNING (YELLOW 108)
|  | Machine: | MC-004

## Production Report
Bundle No: | 1 | Bundle No: | 2
Coil No: | 1 | Coil No: | 1
Coil Weight: | 1981 | Coil Weight: | 1981
No. Leburan: | D12303981X3-12305599-001 | No. Leburan: | D12303981X3-12305599-001
Area: | A | Area: | A
Dies Number: | 61.000(25) 10 TF | Dies Number: | 15
Diameter Ujung: | 15.975 | Diameter Ujung: | 15.975
Diameter Tengah: | 15.982 | Diameter Tengah: | 15.982
Diameter Ekor: | 15.969 | Diameter Ekor: | 15.969
Kelurusan Aktual: | 0.145/400 | Kelurusan Aktual: | 0.15/400
Panjang Aktual: | 3025 | Panjang Aktual: | 3022
Berat FG: | 500 | Berat FG: | 500
QTY (Pcs): | 106 | QTY (Pcs): | 106
Judgement: | GOOD | Judgement: | GOOD
Visual: | OK | Visual: | OK
Created By: | Friedhelm Sibylle | Created By: | Friedhelm Sibylle
Created At: | 2023-10-04 13:55:02 | Created At: | 2023-10-04 13:57:13
Edited By: |  | Edited By:
Edited At: |  | Edited At: | 2023-10-04 13:57:13
Bundle No: | 3 | Bundle No: | 4
Coil No: | 1 | Coil No: | 1
Coil Weight: | 1981 | Coil Weight: | 1981
No. Leburan: | D12303981X3-12305599-001 | No. Leburan: | D12303981X3-12305599-001
Area: | A | Area: | A
Dies Number: | C-16.000(25) 10 TF | Dies Number: | C-16.000(25) 10 TF
Diameter Ujung: | 15.975 | Diameter Ujung: | 15.975
Diameter Tengah: | 15.982 | Diameter Tengah: | 15.982
Diameter Ekor: | 15.969 | Diameter Ekor: | 15.969
Kelurusan Aktual: | 0.15/400 | Kelurusan Aktual: | 0.16/400
Panjang Aktual: | 3025 | Panjang Aktual: | 3025
Berat FG: | 500 | Berat FG: | 457
QTY (Pcs): | 106 | QTY (Pcs): | 96
Judgement: | GOOD | Judgement: | GOOD
Visual: | OK | Visual: | OK
Created By: | Friedhelm Sibylle | Created By: | Friedhelm Sibylle
Created At: | 2023-10-04 14:06:34 | Created At: | 2023-10-04 14:17:19
Edited By: |  | Edited By:
Edited At: |  | Edited At: | 2023-10-04 14:17:19
Bundle No: | 5 | Bundle No: | 6
Coil No: | 1 | Coil No: | 1
Coil Weight: | 1981 | Coil Weight: | 1981
No. Leburan: | D12303981X3-12305599-001 | No. Leburan: | D12303981X3-12305599-001
Area: | A | Area: | A
Dies Number: | C-16.000(25) 10 TF | Dies Number: | C-16.000(-25)-10-TF
Diameter Ujung: | 0 | Diameter Ujung: | 0
Diameter Tengah: | 0 | Diameter Tengah: | 0
Diameter Ekor: | 0 | Diameter Ekor: | 0
Kelurusan Aktual: | 0 | Kelurusan Aktual: | 0
Panjang Aktual: | 0 | Panjang Aktual: | 0
Berat FG: | 0 | Berat FG: | 0
QTY (Pcs): | 0 | QTY (Pcs): | 0
Judgement: | NOT GOOD | Judgement: | NOT GOOD
Visual: | RUSTY | Visual: | RUSTY
Created By: | Friedhelm Sibylle | Created By: | Friedhelm Sibylle
Created At: | 2023-10-04 14:18:56 | Created At: | 2023-10-04 14:19:49
Edited By: |  | Edited By:
Edited At: |  | Edited At: | 2023-10-04 14:19:49
Bundle No: | 7
Coil No: | 1
Coil Weight: | 1981
No. Leburan: | D12303981X3-12305599-001
Area: | A
Dies Number: | C-16.000(25) 10 TF
Diameter Ujung: | 0
Diameter Tengah: | 0
Diameter Ekor: | 0
Kelurusan Aktual: | 0
Panjang Aktual: | 0
Berat FG: | 0
QTY (Pcs): | 0
Judgement: | NOT GOOD
Visual: | RUSTY
Created By: | Friedhelm Sibylle
Created At: | 2023-10-04 14:20:20
Edited By:
Edited At:

## Downtime Record
No. | Start | End | Duration | Reason | Remarks
1 | 2023-10-04 12:44:48 | 2023-10-04 12:47:48 | 3 min 0 sec | management ¦ Setting Awal
2 | 2023-10-04 12:48:48 | 2023-10-04 12:49:49 | 1 min 1 sec | management ¦ Setting Awal
3 | 2023-10-04 12:51:49 | 2023-10-04 12:58:48 | 6 min 59 sec | management ¦ Setting Awal
4 | 2023-10-04 13:00:49 | 2023-10-04 13:19:49 | 19 min 0 sec | waste ¦ Mesin Trouble | Gosok Two roll/Polishing
5 | 2023-10-04 13:21:49 | 2023-10-04 13:25:48 | 3 min 59 sec | waste ¦ Mesin Trouble | Gosok Two roll/Polishing
6 | 2023-10-04 13:38:50 | 2023-10-04 13:39:49 | 59 sec | management ¦ Setting Awal
7 | 2023-10-04 13:46:48 | 2023-10-04 13:47:48 | 1 min 0 sec | management ¦ Setting Awal
8 | 2023-10-04 13:49:49 | 2023-10-04 13:51:49 | 2 min 0 sec | management ¦ Setting Awal
9 | 2023-10-04 13:59:49 | 2023-10-04 14:00:49 | 1 min 0 sec | management ¦ Setting Awal