## Workorder Data
WO Number: | WO/2023/02715
Production Plan: | 455 | Performance: | 57.02 %
Process duration: | 1121 | Availability: | 38.12 %
|  | Quality: | 96.51 %
Total Production: | 445
Good: | 430 | OEE: | 20.98 %
Not Good: | 15
Total Downtime: | 17 Hours 26 Mins 5 Secs
Management: | 23 min 51 sec
Waste: | 2 Hours 2 Mins 14 Secs
Created By: | Gertraud Ottomar | Processed By: | Friedhelm Sibylle
Created At: | 2023-10-03 14:08:52 | Start Time: | 2023-10-04 14:20:47
Edited By: |  | End Time: | 2023-10-05 09:02:12
Edited At:
Supplier: | Ziemann and Sons | Customer: | Côté Charbonneau S.A.
Grade: | S35C | Straightness Std: | 0.20/400mm
Diameter: | 18 | size: | 16 X 3000
QTY (Kg): | 2155 | Tolerance: | (+0 , -0.04)
QTY (Coil): | 1 | Reduction Rate: | 20.99
QTY (Bundle): | 7 | Shape: | Round
|  | QTY (Kg): | 500
Remarks: |  | QTY (Pcs): | 106
|  | Chamfer: | No
|  | Color: | BIRU (INDIGO BLUE 8502)
|  | Machine: | MC-004

## Production Report
Bundle No: | 1 | Bundle No: | 2
Coil No: | 1 | Coil No: | 1
Coil Weight: | 2155 | Coil Weight: | 2155
No. Leburan: | S12305520XX-G2309737-3 | No. Leburan: | S12305520XX-G2309737-3
Area: | Bahan Baku | Area: | Bahan Baku
Dies Number: | C-16.000(-70)-06-TF | Dies Number: | C-16.000(-70)-06-TF
Diameter Ujung: | 15.978 | Diameter Ujung: | 15.978
Diameter Tengah: | 15.99 | Diameter Tengah: | 15.99
Diameter Ekor: | 15.979 | Diameter Ekor: | 15.98
Kelurusan Aktual: | 0.20/400 | Kelurusan Aktual: | 0.20/400
Panjang Aktual: | 3025 | Panjang Aktual: | 3022
Berat FG: | 501 | Berat FG: | 501
QTY (Pcs): | 106 | QTY (Pcs): | 106
Judgement: | GOOD | Judgement: | GOOD
Visual: | OK | Visual: | OK
Created By: | Friedhelm Sibylle | Created By: | Friedhelm Sibylle
Created At: | 2023-10-04 15:44:40 | Created At: | 2023-10-04 15:45:59
Edited By: |  | Edited By:
Edited At: |  | Edited At: | 2023-10-04 15:45:59
Bundle No: | 3 | Bundle No: | 4
Coil No: | 1 | Coil No: | 1
Coil Weight: | 2155 | Coil Weight: | 2155
No. Leburan: | S12305520XX-G2309737-3 | No. Leburan: | S12305520XX-G2309737-3
Area: | Bahan Baku | Area: | Bahan Baku
Dies Number: | C-16.000(-70)-06-TF | Dies Number: | C-16.000(-70)-06-TF
Diameter Ujung: | 15.975 | Diameter Ujung: | 15.97
Diameter Tengah: | 15.982 | Diameter Tengah: | 15.981
Diameter Ekor: | 15.979 | Diameter Ekor: | 15.971
Kelurusan Aktual: | 0.12/400 | Kelurusan Aktual: | 0.13/400
Panjang Aktual: | 3022 | Panjang Aktual: | 3020
Berat FG: | 501 | Berat FG: | 530
QTY (Pcs): | 106 | QTY (Pcs): | 112
Judgement: | GOOD | Judgement: | GOOD
Visual: | OK | Visual: | OK
Created By: | Friedhelm Sibylle | Created By: | Friedhelm Sibylle
Created At: | 2023-10-05 08:41:54 | Created At: | 2023-10-05 08:48:37
Edited By: |  | Edited By:
Edited At: |  | Edited At: | 2023-10-05 08:48:37
Bundle No: | 5 | Bundle No: | 6
Coil No: | 1 | Coil No: | 1
Coil Weight: | 2155 | Coil Weight: | 2155
No. Leburan: | S12305520XX-G2309737-3 | No. Leburan: | S12305520XX-G2309737-3
Area: | Bahan Baku | Area: | Bahan Baku
Dies Number: | C-16.000(-70)-06-TF | Dies Number: | 0
Diameter Ujung: | 15.962 | Diameter Ujung: | 0
Diameter Tengah: | 15.974 | Diameter Tengah: | 0
Diameter Ekor: | 15.966 | Diameter Ekor: | 0
Kelurusan Aktual: | 0.20/400 | Kelurusan Aktual: | 0
Panjang Aktual: | 3022 | Panjang Aktual: | 0
Berat FG: | 71 | Berat FG: | 0
QTY (Pcs): | 15 | QTY (Pcs): | 0
Judgement: | NOT GOOD | Judgement: | NOT GOOD
Visual: | PO | Visual: | RUSTY
Created By: | Friedhelm Sibylle | Created By: | Friedhelm Sibylle
Created At: | 2023-10-05 08:50:53 | Created At: | 2023-10-05 08:59:22
Edited By: |  | Edited By:
Edited At: |  | Edited At: | 2023-10-05 08:59:22
Bundle No: | 7
Coil No: | 1
Coil Weight: | 2155
No. Leburan: | S12305520XX-G2309737-3
Area: | Bahan Baku
Dies Number: | 0
Diameter Ujung: | 0
Diameter Tengah: | 0
Diameter Ekor: | 0
Kelurusan Aktual: | 0
Panjang Aktual: | 0
Berat FG: | 0
QTY (Pcs): | 0
Judgement: | NOT GOOD
Visual: | RUSTY
Created By: | Friedhelm Sibylle
Created At: | 2023-10-05 08:59:51
Edited By:
Edited At:

## Downtime Record
No. | Start | End | Duration | Reason | Remarks
1 | 2023-10-04 14:29:49 | 2023-10-04 14:34:48 | 4 min 59 sec | waste ¦ Mesin Trouble | Gosok Two roll/Polishing
2 | 2023-10-04 14:36:48 | 2023-10-04 14:39:49 | 3 min 1 sec | waste ¦ Mesin Trouble | Gosok Two roll/Polishing
3 | 2023-10-04 14:40:49 | 2023-10-04 14:41:49 | 1 min 0 sec | management ¦ Setting Awal
4 | 2023-10-04 14:42:49 | 2023-10-04 14:46:48 | 3 min 59 sec | waste ¦ Bongkar Pasang | Dies
5 | 2023-10-04 14:50:49 | 2023-10-04 14:51:49 | 1 min 0 sec | management ¦ Lain-lain
6 | 2023-10-04 15:09:49 | 2023-10-04 16:00:02 | 50 min 13 sec | waste ¦ Lain-lain | Polishing Ulang
7 | 2023-10-04 16:00:02 | 2023-10-04 18:00:02 | 120 min 0 sec | off ¦ Off Production
8 | 2023-10-04 18:00:02 | 2023-10-04 19:00:02 | 60 min 0 sec | off ¦ Off Production
9 | 2023-10-04 19:00:02 | 2023-10-05 00:00:02 | 300 min 0 sec | off ¦ Off Production
10 | 2023-10-05 00:00:02 | 2023-10-05 07:00:02 | 420 min 0 sec | off ¦ Off Production
11 | 2023-10-05 07:00:02 | 2023-10-05 07:20:55 | 20 min 53 sec | management ¦ Lain-lain | Briefing Cek Mesin
12 | 2023-10-05 07:23:53 | 2023-10-05 07:27:54 | 4 min 1 sec | waste ¦ Trouble Mesin | Perbaikan Amphere Shotblast
13 | 2023-10-05 07:32:53 | 2023-10-05 07:36:54 | 4 min 1 sec | waste ¦ Lain-lain | Gosok Slide ( CM )
14 | 2023-10-05 07:37:54 | 2023-10-05 07:38:54 | 1 min 0 sec | waste ¦ Lain-lain | Gosok Slide ( CM )
15 | 2023-10-05 07:43:53 | 2023-10-05 07:44:53 | 1 min 0 sec | waste ¦ Lain-lain | Gosok Slide ( CM )
16 | 2023-10-05 07:53:55 | 2023-10-05 07:54:53 | 58 sec | management ¦ Lain-lain
17 | 2023-10-05 08:05:53 | 2023-10-05 08:55:53 | 50 min 0 sec | waste ¦ Lain-lain | Polishing Ulang