## Workorder Data
WO Number: | WO/2023/02723
Production Plan: | 10594 | Performance: | 105.68 %
Process duration: | 1689 | Availability: | 83.69 %
|  | Quality: | 99.23 %
Total Production: | 10505
Good: | 10425 | OEE: | 87.77 %
Not Good: | 80
Total Downtime: | 17 Hours 12 Mins 26 Secs
Management: | 7 Hours 4 Mins 11 Secs
Waste: | 2 Hours 8 Mins 15 Secs
Created By: | Gertraud Ottomar | Processed By: | Chris Fritzi
Created At: | 2023-10-03 15:19:59 | Start Time: | 2023-10-05 13:36:27
Edited By: |  | End Time: | 2023-10-06 17:45:46
Edited At:
Supplier: | Kris-Marvin | Customer: | Giguère
Grade: | SUP12V | Straightness Std: | 2/1000mm
Diameter: | 14 | size: | 12.4 X 2245
QTY (Kg): | 22546 | Tolerance: | (+0.06 , -0.06)
QTY (Coil): | 10 | Reduction Rate: | 21.55
QTY (Bundle): | 25 | Shape: | Round
|  | QTY (Kg): | 1000
Remarks: | (*Note toleransi panjang +/- 12mm *Qty per bundle 800-1100 Kg) | QTY (Pcs): | 470
|  | Chamfer: | No
|  | Color: | TANPA PEWARNAAN
|  | Machine: | MC-002

## Production Report
Bundle No: | 1 | Bundle No: | 2
Coil No: | 3 | Coil No: | 3
Coil Weight: | 2292 | Coil Weight: | 2292
No. Leburan: | 3QA07-C8607-4-004 | No. Leburan: | 3QA07-C8607-4-004
Area: | C | Area: | C
Dies Number: | C-12.400(70) | Dies Number: | C-12.400(70)
Diameter Ujung: | 12.365 | Diameter Ujung: | 12.37
Diameter Tengah: | 12.43 | Diameter Tengah: | 12.43
Diameter Ekor: | 12.366 | Diameter Ekor: | 12.369
Kelurusan Aktual: | 0.900/1000 | Kelurusan Aktual: | 0.900/1000
Panjang Aktual: | 2245 | Panjang Aktual: | 2245
Berat FG: | 1000 | Berat FG: | 1000
QTY (Pcs): | 470 | QTY (Pcs): | 470
Judgement: | GOOD | Judgement: | GOOD
Visual: | OK | Visual: | OK
Created By: | Chris Fritzi | Created By: | Chris Fritzi
Created At: | 2023-10-05 14:56:44 | Created At: | 2023-10-05 15:16:05
Edited By: |  | Edited By:
Edited At: |  | Edited At: | 2023-10-05 15:16:05
Bundle No: | 3 | Bundle No: | 4
Coil No: | 2 | Coil No: | 2
Coil Weight: | 2283 | Coil Weight: | 2283
No. Leburan: | 3QA07-C8607-4-003 | No. Leburan: | 3QA07-C8607-4-003
Area: | C | Area: | C
Dies Number: | C-12.400(70) | Dies Number: | C-12.400(70)
Diameter Ujung: | 10.362 | Diameter Ujung: | 12.362
Diameter Tengah: | 12.425 | Diameter Tengah: | 12.43
Diameter Ekor: | 12.36 | Diameter Ekor: | 12.363
Kelurusan Aktual: | 0.900/1000 | Kelurusan Aktual: | 0.900/1000
Panjang Aktual: | 2240 | Panjang Aktual: | 2240
Berat FG: | 1008 | Berat FG: | 1000
QTY (Pcs): | 473 | QTY (Pcs): | 470
Judgement: | GOOD | Judgement: | GOOD
Visual: | OK | Visual: | OK
Created By: | Kriemhilde Alina | Created By: | Kriemhilde Alina
Created At: | 2023-10-05 16:19:22 | Created At: | 2023-10-05 16:44:41
Edited By: | Kriemhilde Alina | Edited By:
Edited At: | 2023-10-05 21:40:49 | Edited At: | 2023-10-05 16:44:41
Bundle No: | 5 | Bundle No: | 6
Coil No: | 4 | Coil No: | 4
Coil Weight: | 2274 | Coil Weight: | 2274
No. Leburan: | 3QA07-C8607-4-005 | No. Leburan: | 3QA07-C8607-4-005
Area: | C | Area: | C
Dies Number: | C-12.400(70) | Dies Number: | C-12.400(70)
Diameter Ujung: | 12.363 | Diameter Ujung: | 12.36
Diameter Tengah: | 12.43 | Diameter Tengah: | 12.428
Diameter Ekor: | 12.362 | Diameter Ekor: | 12.362
Kelurusan Aktual: | 0.900/1000 | Kelurusan Aktual: | 0.900/1000
Panjang Aktual: | 2245 | Panjang Aktual: | 2240
Berat FG: | 1000 | Berat FG: | 1000
QTY (Pcs): | 470 | QTY (Pcs): | 470
Judgement: | GOOD | Judgement: | GOOD
Visual: | OK | Visual: | OK
Created By: | Kriemhilde Alina | Created By: | Kriemhilde Alina
Created At: | 2023-10-05 17:25:30 | Created At: | 2023-10-05 19:12:23
Edited By: |  | Edited By:
Edited At: |  | Edited At: | 2023-10-05 19:12:23
Bundle No: | 7 | Bundle No: | 8
Coil No: | 4 | Coil No: | 5
Coil Weight: | 2274 | Coil Weight: | 2260
No. Leburan: | 3QA07-C8607-4-005 | No. Leburan: | 3QA07-C8957-1-002
Area: | C | Area: | Bahan Baku
Dies Number: | C-12.400(70) | Dies Number: | C-12.400(70)
Diameter Ujung: | 12.362 | Diameter Ujung: | 12.363
Diameter Tengah: | 12.43 | Diameter Tengah: | 12.43
Diameter Ekor: | 12.363 | Diameter Ekor: | 12.362
Kelurusan Aktual: | 0.900/1000 | Kelurusan Aktual: | 0.900/1000
Panjang Aktual: | 2240 | Panjang Aktual: | 2245
Berat FG: | 1000 | Berat FG: | 1017
QTY (Pcs): | 470 | QTY (Pcs): | 478
Judgement: | GOOD | Judgement: | GOOD
Visual: | OK | Visual: | OK
Created By: | Kriemhilde Alina | Created By: | Kriemhilde Alina
Created At: | 2023-10-05 19:56:46 | Created At: | 2023-10-05 20:28:19
Edited By: |  | Edited By:
Edited At: |  | Edited At: | 2023-10-05 20:28:19
Bundle No: | 9 | Bundle No: | 10
Coil No: | 5 | Coil No: | 7
Coil Weight: | 2260 | Coil Weight: | 2243
No. Leburan: | 3QA07-C8957-1-002 | No. Leburan: | 3QA07-C8957-1-013
Area: | Bahan Baku | Area: | Bahan Baku
Dies Number: | C-12.400(70) | Dies Number: | C-12.400(70)
Diameter Ujung: | 12.363 | Diameter Ujung: | 12.363
Diameter Tengah: | 12.43 | Diameter Tengah: | 12.43
Diameter Ekor: | 12.363 | Diameter Ekor: | 12.364
Kelurusan Aktual: | 0.900/1000 | Kelurusan Aktual: | 0.900/1000
Panjang Aktual: | 2240 | Panjang Aktual: | 2240
Berat FG: | 1000 | Berat FG: | 1010
QTY (Pcs): | 470 | QTY (Pcs): | 474
Judgement: | GOOD | Judgement: | GOOD
Visual: | OK | Visual: | OK
Created By: | Kriemhilde Alina | Created By: | Kriemhilde Alina
Created At: | 2023-10-05 21:09:34 | Created At: | 2023-10-05 21:39:06
Edited By: |  | Edited By:
Edited At: |  | Edited At: | 2023-10-05 21:39:06
Bundle No: | 11 | Bundle No: | 12
Coil No: | 7 | Coil No: | 1
Coil Weight: | 2243 | Coil Weight: | 2271
No. Leburan: | 3QA07-C8957-1-013 | No. Leburan: | 3QA07-C8607-4-002
Area: | Bahan Baku | Area: | C
Dies Number: | C-12.400(70) | Dies Number: | C-12.400(70)
Diameter Ujung: | 12.363 | Diameter Ujung: | 12.363
Diameter Tengah: | 12.425 | Diameter Tengah: | 12.428
Diameter Ekor: | 12.363 | Diameter Ekor: | 12.362
Kelurusan Aktual: | 0.900/1000 | Kelurusan Aktual: | 0.900/1000
Panjang Aktual: | 2245 | Panjang Aktual: | 2245
Berat FG: | 1142 | Berat FG: | 1012
QTY (Pcs): | 536 | QTY (Pcs): | 475
Judgement: | GOOD | Judgement: | GOOD
Visual: | OK | Visual: | OK
Created By: | Kriemhilde Alina | Created By: | Kriemhilde Alina
Created At: | 2023-10-05 22:16:34 | Created At: | 2023-10-05 23:21:04
Edited By: |  | Edited By:
Edited At: |  | Edited At: | 2023-10-05 23:21:04
Bundle No: | 13 | Bundle No: | 14
Coil No: | 1 | Coil No: | 10
Coil Weight: | 2271 | Coil Weight: | 2126
No. Leburan: | 3QA07-C8607-4-002 | No. Leburan: | 3QA07-C8957-1-001
Area: | C | Area: | Bahan Baku
Dies Number: | C-12.400(70) | Dies Number: | C-12.400(70)
Diameter Ujung: | 12.362 | Diameter Ujung: | 12.364
Diameter Tengah: | 12.43 | Diameter Tengah: | 12.431
Diameter Ekor: | 12.363 | Diameter Ekor: | 12.362
Kelurusan Aktual: | 0.900/1000 | Kelurusan Aktual: | 0.900/1000
Panjang Aktual: | 2250 | Panjang Aktual: | 2245
Berat FG: | 815 | Berat FG: | 1000
QTY (Pcs): | 383 | QTY (Pcs): | 470
Judgement: | GOOD | Judgement: | GOOD
Visual: | OK | Visual: | OK
Created By: | Kriemhilde Alina | Created By: | Chris Fritzi
Created At: | 2023-10-05 23:40:48 | Created At: | 2023-10-06 08:33:45
Edited By: |  | Edited By:
Edited At: |  | Edited At: | 2023-10-06 08:33:45
Bundle No: | 15 | Bundle No: | 16
Coil No: | 10 | Coil No: | 10
Coil Weight: | 2126 | Coil Weight: | 2126
No. Leburan: | 3QA07-C8957-1-001 | No. Leburan: | 3QA07-C8957-1-001
Area: | Bahan Baku | Area: | Bahan Baku
Dies Number: | C-12.400(70) | Dies Number: | C-12.400(70)
Diameter Ujung: | 12.363 | Diameter Ujung: | 12.369
Diameter Tengah: | 12.43 | Diameter Tengah: | 12.436
Diameter Ekor: | 12.362 | Diameter Ekor: | 12.37
Kelurusan Aktual: | 0.900/1000 | Kelurusan Aktual: | 0.900/1000
Panjang Aktual: | 2245 | Panjang Aktual: | 2245
Berat FG: | 1000 | Berat FG: | 1000
QTY (Pcs): | 470 | QTY (Pcs): | 470
Judgement: | GOOD | Judgement: | GOOD
Visual: | OK | Visual: | OK
Created By: | Chris Fritzi | Created By: | Chris Fritzi
Created At: | 2023-10-06 09:04:18 | Created At: | 2023-10-06 10:10:38
Edited By: |  | Edited By:
Edited At: |  | Edited At: | 2023-10-06 10:10:38
Bundle No: | 17 | Bundle No: | 18
Coil No: | 6 | Coil No: | 6
Coil Weight: | 2277 | Coil Weight: | 2277
No. Leburan: | 3QA07-C8957-1-004 | No. Leburan: | 3QA07-C8957-1-004
Area: | Bahan Baku | Area: | Bahan Baku
Dies Number: | C-12.400(70) | Dies Number: | C-12.400(70)
Diameter Ujung: | 12.366 | Diameter Ujung: | 12.371
Diameter Tengah: | 12.431 | Diameter Tengah: | 12.432
Diameter Ekor: | 12.365 | Diameter Ekor: | 12.372
Kelurusan Aktual: | 0.900/1000 | Kelurusan Aktual: | 0.900/1000
Panjang Aktual: | 2245 | Panjang Aktual: | 2245
Berat FG: | 1000 | Berat FG: | 1000
QTY (Pcs): | 470 | QTY (Pcs): | 470
Judgement: | GOOD | Judgement: | GOOD
Visual: | OK | Visual: | OK
Created By: | Chris Fritzi | Created By: | Chris Fritzi
Created At: | 2023-10-06 10:40:33 | Created At: | 2023-10-06 14:01:17
Edited By: |  | Edited By:
Edited At: |  | Edited At: | 2023-10-06 14:01:17
Bundle No: | 19 | Bundle No: | 20
Coil No: | 8 | Coil No: | 8
Coil Weight: | 2225 | Coil Weight: | 2225
No. Leburan: | 3QA07-C8957-1-003 | No. Leburan: | 3QA07-C8957-1-003
Area: | Bahan Baku | Area: | Bahan Baku
Dies Number: | C-12.400(70) | Dies Number: | c-12.400(65)-11-WT
Diameter Ujung: | 12.364 | Diameter Ujung: | 12.36
Diameter Tengah: | 12.43 | Diameter Tengah: | 12.426
Diameter Ekor: | 12.363 | Diameter Ekor: | 12.361
Kelurusan Aktual: | 0.900/1000 | Kelurusan Aktual: | 0.900/1000
Panjang Aktual: | 2245 | Panjang Aktual: | 2245
Berat FG: | 1100 | Berat FG: | 827
QTY (Pcs): | 518 | QTY (Pcs): | 388
Judgement: | GOOD | Judgement: | GOOD
Visual: | OK | Visual: | OK
Created By: | Chris Fritzi | Created By: | Kriemhilde Alina
Created At: | 2023-10-06 15:23:20 | Created At: | 2023-10-06 15:49:20
Edited By: |  | Edited By:
Edited At: |  | Edited At: | 2023-10-06 15:49:20
Bundle No: | 21 | Bundle No: | 22
Coil No: | 9 | Coil No: | 9
Coil Weight: | 2295 | Coil Weight: | 2295
No. Leburan: | 3QA07-C8957-1-005 | No. Leburan: | 3QA07-C8957-1-005
Area: | Bahan Baku | Area: | Bahan Baku
Dies Number: | c-12.400(65)-11-WT | Dies Number: | c-12.400(65)-11-WT
Diameter Ujung: | 12.356 | Diameter Ujung: | 12.358
Diameter Tengah: | 12.42 | Diameter Tengah: | 12.42
Diameter Ekor: | 12.354 | Diameter Ekor: | 12.355
Kelurusan Aktual: | 0.900/1000 | Kelurusan Aktual: | 0.900/1000
Panjang Aktual: | 2240 | Panjang Aktual: | 2240
Berat FG: | 1073 | Berat FG: | 1185
QTY (Pcs): | 504 | QTY (Pcs): | 556
Judgement: | GOOD | Judgement: | GOOD
Visual: | OK | Visual: | OK
Created By: | Kriemhilde Alina | Created By: | Kriemhilde Alina
Created At: | 2023-10-06 16:29:47 | Created At: | 2023-10-06 17:16:02
Edited By: |  | Edited By:
Edited At: |  | Edited At: | 2023-10-06 17:16:02
Bundle No: | 23 | Bundle No: | 24
Coil No: | 9 | Coil No: | 9
Coil Weight: | 2295 | Coil Weight: | 2295
No. Leburan: | 3QA07-C8957-1-005 | No. Leburan: | 3QA07-C8957-1-005
Area: | Bahan Baku | Area: | Bahan Baku
Dies Number: | c-12.400(65)-11-WT | Dies Number: | C-12.400(70)
Diameter Ujung: | 12.358 | Diameter Ujung: | 12.362
Diameter Tengah: | 12.42 | Diameter Tengah: | 12.43
Diameter Ekor: | 12.355 | Diameter Ekor: | 12.36
Kelurusan Aktual: | 0.900/1000 | Kelurusan Aktual: | 0.900/1000
Panjang Aktual: | 2230 | Panjang Aktual: | 2240
Berat FG: | 145 | Berat FG: | 25
QTY (Pcs): | 68 | QTY (Pcs): | 12
Judgement: | NOT GOOD | Judgement: | NOT GOOD
Visual: | IL | Visual: | LS
Created By: | Kriemhilde Alina | Created By: | Kriemhilde Alina
Created At: | 2023-10-06 17:17:53 | Created At: | 2023-10-06 17:18:58
Edited By: |  | Edited By: | Kriemhilde Alina
Edited At: |  | Edited At: | 2023-10-06 17:19:30
Bundle No: | 25
Coil No: | 4
Coil Weight: | 2274
No. Leburan: | 3QA07-C8607-4-005
Area: | C
Dies Number: | 0
Diameter Ujung: | 0
Diameter Tengah: | 0
Diameter Ekor: | 0
Kelurusan Aktual: | 0
Panjang Aktual: | 0
Berat FG: | 0
QTY (Pcs): | 0
Judgement: | NOT GOOD
Visual: | RUSTY
Created By: | Kriemhilde Alina
Created At: | 2023-10-06 17:19:47
Edited By:
Edited At:

## Downtime Record
No. | Start | End | Duration | Reason | Remarks
1 | 2023-10-05 13:46:15 | 2023-10-05 13:46:16 | 1 sec | management ¦ System Error
2 | 2023-10-05 13:46:26 | 2023-10-05 13:47:30 | 1 min 4 sec | management ¦ System Error
3 | 2023-10-05 13:47:41 | 2023-10-05 13:48:06 | 25 sec | management ¦ System Error
4 | 2023-10-05 13:48:26 | 2023-10-05 13:49:40 | 1 min 14 sec | management ¦ Lain-lain | jalan normal
5 | 2023-10-05 13:50:11 | 2023-10-05 13:51:16 | 1 min 5 sec | management ¦ Lain-lain | jalan normal
6 | 2023-10-05 13:51:51 | 2023-10-05 13:53:57 | 2 min 6 sec | management ¦ Lain-lain | jalan normal
7 | 2023-10-05 13:55:22 | 2023-10-05 13:55:47 | 25 sec | management ¦ Lain-lain | jalan normal
8 | 2023-10-05 15:14:41 | 2023-10-05 15:17:21 | 2 min 40 sec | management ¦ Lain-lain | jalan normal
9 | 2023-10-05 15:17:41 | 2023-10-05 15:18:21 | 40 sec | management ¦ Lain-lain | jalan normal
10 | 2023-10-05 15:18:46 | 2023-10-05 15:30:53 | 12 min 7 sec | management ¦ Pointing / Roll / Bubble
11 | 2023-10-05 15:31:03 | 2023-10-05 15:31:23 | 20 sec | management ¦ Lain-lain | jalan normal
12 | 2023-10-05 15:31:43 | 2023-10-05 15:32:28 | 45 sec | management ¦ Lain-lain | jalan normal
13 | 2023-10-05 15:33:48 | 2023-10-05 15:39:44 | 5 min 56 sec | management ¦ Pointing / Roll / Bubble
14 | 2023-10-05 15:39:49 | 2023-10-05 15:40:34 | 45 sec | management ¦ Pointing / Roll / Bubble
15 | 2023-10-05 15:42:14 | 2023-10-05 15:50:25 | 8 min 11 sec | management ¦ Pointing / Roll / Bubble
16 | 2023-10-05 16:00:02 | 2023-10-05 16:56:23 | 56 min 21 sec | management ¦ System Error | Cut off time Error
17 | 2023-10-05 16:56:58 | 2023-10-05 16:57:43 | 45 sec | management ¦ Lain-lain | jalan normal
18 | 2023-10-05 16:57:53 | 2023-10-05 16:58:33 | 40 sec | management ¦ Lain-lain | jalan normal
19 | 2023-10-05 16:58:53 | 2023-10-05 17:05:34 | 6 min 41 sec | management ¦ Pointing / Roll / Bubble
20 | 2023-10-05 17:06:14 | 2023-10-05 17:06:29 | 15 sec | management ¦ Lain-lain | jalan normal
21 | 2023-10-05 17:06:49 | 2023-10-05 17:07:19 | 30 sec | management ¦ Lain-lain | jalan normal
22 | 2023-10-05 17:28:55 | 2023-10-05 17:29:06 | 11 sec | management ¦ Lain-lain | jalan normal
23 | 2023-10-05 17:33:46 | 2023-10-05 17:44:53 | 11 min 7 sec | waste ¦ Trouble Mesin | gosok kuningan
24 | 2023-10-05 17:58:39 | 2023-10-05 18:00:02 | 1 min 23 sec | management ¦ Lain-lain | jalan normal
25 | 2023-10-05 18:00:02 | 2023-10-05 19:00:02 | 60 min 0 sec | off ¦ Istirahat
26 | 2023-10-05 19:00:02 | 2023-10-05 19:01:47 | 1 min 45 sec | management ¦ Lain-lain | jalan normal
27 | 2023-10-05 19:30:25 | 2023-10-05 19:30:30 | 5 sec | management ¦ Lain-lain | jalan normal
28 | 2023-10-05 19:31:05 | 2023-10-05 19:32:00 | 55 sec | management ¦ Lain-lain | jalan normal
29 | 2023-10-05 19:32:05 | 2023-10-05 19:32:45 | 40 sec | management ¦ Lain-lain | jalan normal
30 | 2023-10-05 19:32:55 | 2023-10-05 19:33:30 | 35 sec | management ¦ Lain-lain | jalan normal
31 | 2023-10-05 19:33:50 | 2023-10-05 19:43:52 | 10 min 2 sec | management ¦ Pointing / Roll / Bubble
32 | 2023-10-05 19:44:17 | 2023-10-05 19:44:22 | 5 sec | management ¦ Lain-lain | jalan normal
33 | 2023-10-05 19:44:42 | 2023-10-05 19:45:02 | 20 sec | management ¦ Lain-lain | jalan normal
34 | 2023-10-05 20:52:51 | 2023-10-05 20:52:56 | 5 sec | management ¦ Lain-lain | jalan normal
35 | 2023-10-05 20:53:31 | 2023-10-05 20:54:11 | 40 sec | management ¦ Lain-lain | jalan normal
36 | 2023-10-05 20:54:26 | 2023-10-05 20:54:56 | 30 sec | management ¦ Lain-lain | jalan normal
37 | 2023-10-05 20:55:16 | 2023-10-05 21:02:17 | 7 min 1 sec | management ¦ Pointing / Roll / Bubble
38 | 2023-10-05 21:02:32 | 2023-10-05 21:02:47 | 15 sec | management ¦ Lain-lain | jalan normal
39 | 2023-10-05 21:03:07 | 2023-10-05 21:03:22 | 15 sec | management ¦ Lain-lain | jalan normal
40 | 2023-10-05 22:10:47 | 2023-10-05 22:10:52 | 5 sec | management ¦ Lain-lain | jalan normal
41 | 2023-10-05 22:11:27 | 2023-10-05 22:12:22 | 55 sec | management ¦ Lain-lain | jalan normal
42 | 2023-10-05 22:12:37 | 2023-10-05 22:13:07 | 30 sec | management ¦ Lain-lain | jalan normal
43 | 2023-10-05 22:13:27 | 2023-10-05 22:25:03 | 11 min 36 sec | management ¦ Pointing / Roll / Bubble
44 | 2023-10-05 22:25:38 | 2023-10-05 22:25:48 | 10 sec | management ¦ Lain-lain | jalan normal
45 | 2023-10-05 22:26:03 | 2023-10-05 22:26:13 | 10 sec | management ¦ Lain-lain | jalan normal
46 | 2023-10-05 22:26:28 | 2023-10-05 22:26:49 | 21 sec | management ¦ Lain-lain | jalan normal
47 | 2023-10-05 22:27:04 | 2023-10-05 22:27:24 | 20 sec | management ¦ Lain-lain | jalan normal
48 | 2023-10-05 23:03:36 | 2023-10-05 23:13:36 | 10 min 0 sec | waste ¦ Trouble Mesin | gosok kuningan
49 | 2023-10-05 23:34:14 | 2023-10-06 00:00:02 | 25 min 48 sec | management ¦ Bersih-bersih Area
50 | 2023-10-06 00:00:02 | 2023-10-06 07:00:02 | 420 min 0 sec | off ¦ Off Production
51 | 2023-10-06 07:00:02 | 2023-10-06 07:18:56 | 18 min 54 sec | management ¦ Check mesin
52 | 2023-10-06 07:19:11 | 2023-10-06 07:19:56 | 45 sec | management ¦ Lain-lain | jalan normal
53 | 2023-10-06 07:20:01 | 2023-10-06 07:20:37 | 36 sec | management ¦ Lain-lain | jalan normal
54 | 2023-10-06 07:20:51 | 2023-10-06 07:21:52 | 1 min 1 sec | management ¦ Lain-lain | jalan normal
55 | 2023-10-06 07:22:02 | 2023-10-06 07:22:07 | 5 sec | management ¦ Lain-lain | jalan normal
56 | 2023-10-06 07:31:23 | 2023-10-06 07:36:58 | 5 min 35 sec | waste ¦ Lain-lain | nabrak di cutting
57 | 2023-10-06 07:37:08 | 2023-10-06 07:37:38 | 30 sec | management ¦ Lain-lain | jalan normal
58 | 2023-10-06 07:37:43 | 2023-10-06 07:40:39 | 2 min 56 sec | waste ¦ Lain-lain | Material nabrak di cutting
59 | 2023-10-06 07:40:54 | 2023-10-06 07:41:24 | 30 sec | management ¦ Lain-lain | jalan normal
60 | 2023-10-06 07:41:29 | 2023-10-06 07:41:54 | 25 sec | management ¦ Lain-lain | jalan normal
61 | 2023-10-06 07:44:24 | 2023-10-06 07:45:29 | 1 min 5 sec | management ¦ Lain-lain | jalan normal
62 | 2023-10-06 07:46:04 | 2023-10-06 07:48:25 | 2 min 21 sec | management ¦ Lain-lain | jalan normal
63 | 2023-10-06 07:48:40 | 2023-10-06 07:49:15 | 35 sec | management ¦ Lain-lain | jalan normal
64 | 2023-10-06 07:49:35 | 2023-10-06 08:01:11 | 11 min 36 sec | management ¦ Pointing / Roll / Bubble
65 | 2023-10-06 08:01:26 | 2023-10-06 08:02:11 | 45 sec | management ¦ Pointing / Roll / Bubble
66 | 2023-10-06 08:02:26 | 2023-10-06 08:03:01 | 35 sec | management ¦ Lain-lain | jalan normal
67 | 2023-10-06 08:03:31 | 2023-10-06 08:04:57 | 1 min 26 sec | management ¦ Lain-lain | jalan normal
68 | 2023-10-06 08:05:12 | 2023-10-06 08:05:22 | 10 sec | management ¦ Lain-lain | jalan normal
69 | 2023-10-06 08:06:22 | 2023-10-06 08:06:57 | 35 sec | management ¦ Lain-lain | jalan normal
70 | 2023-10-06 08:09:07 | 2023-10-06 08:10:52 | 1 min 45 sec | management ¦ Lain-lain | jalan normal
71 | 2023-10-06 09:12:44 | 2023-10-06 09:13:05 | 21 sec | management ¦ Lain-lain | jalan normal
72 | 2023-10-06 09:13:45 | 2023-10-06 09:15:55 | 2 min 10 sec | management ¦ Lain-lain | jalan normal
73 | 2023-10-06 09:16:10 | 2023-10-06 09:16:40 | 30 sec | management ¦ Lain-lain | motong ujung coil
74 | 2023-10-06 09:17:00 | 2023-10-06 09:46:53 | 29 min 53 sec | management ¦ Pointing / Roll / Bubble
75 | 2023-10-06 09:47:03 | 2023-10-06 09:47:18 | 15 sec | management ¦ Lain-lain | awal mau jalan
76 | 2023-10-06 09:47:33 | 2023-10-06 09:48:23 | 50 sec | management ¦ Lain-lain | awal mau jalan
77 | 2023-10-06 09:48:38 | 2023-10-06 09:49:03 | 25 sec | management ¦ Bersih-bersih Area | awal mau jalan
78 | 2023-10-06 09:49:13 | 2023-10-06 09:49:38 | 25 sec | management ¦ Lain-lain | awal mau jalan
79 | 2023-10-06 09:50:13 | 2023-10-06 09:50:38 | 25 sec | management ¦ Lain-lain | awal mau jalan
80 | 2023-10-06 09:51:19 | 2023-10-06 09:51:34 | 15 sec | management ¦ Lain-lain | awal mau jalan
81 | 2023-10-06 11:00:02 | 2023-10-06 11:00:32 | 30 sec | management ¦ Lain-lain | jalan normal
82 | 2023-10-06 11:01:07 | 2023-10-06 11:02:57 | 1 min 50 sec | management ¦ Lain-lain | jalan normal
83 | 2023-10-06 11:03:12 | 2023-10-06 11:03:47 | 35 sec | management ¦ Lain-lain | motong ujung coil
84 | 2023-10-06 11:04:07 | 2023-10-06 11:30:02 | 25 min 55 sec | management ¦ Pointing / Roll / Bubble
85 | 2023-10-06 11:30:02 | 2023-10-06 12:30:02 | 60 min 0 sec | management ¦ Lain-lain | istirahat
86 | 2023-10-06 12:30:02 | 2023-10-06 13:35:30 | 65 min 28 sec | waste ¦ Trouble Mesin | perbaikan /ganti valve drawing
87 | 2023-10-06 13:38:45 | 2023-10-06 13:41:50 | 3 min 5 sec | management ¦ Lain-lain | jalan normal
88 | 2023-10-06 13:42:30 | 2023-10-06 13:43:36 | 1 min 6 sec | management ¦ Lain-lain | jalan normal
89 | 2023-10-06 13:44:36 | 2023-10-06 13:45:21 | 45 sec | management ¦ Lain-lain | jalan normal
90 | 2023-10-06 13:46:41 | 2023-10-06 13:46:51 | 10 sec | management ¦ Lain-lain | jalan normal
91 | 2023-10-06 14:24:10 | 2023-10-06 14:27:00 | 2 min 50 sec | management ¦ Lain-lain | jalan normal
92 | 2023-10-06 14:27:10 | 2023-10-06 14:27:50 | 40 sec | management ¦ Lain-lain | jalan normal
93 | 2023-10-06 14:28:10 | 2023-10-06 14:31:11 | 3 min 1 sec | management ¦ Lain-lain | System Error
94 | 2023-10-06 14:31:26 | 2023-10-06 14:59:39 | 28 min 13 sec | waste ¦ Gosok Dies
95 | 2023-10-06 15:00:04 | 2023-10-06 15:01:39 | 1 min 35 sec | management ¦ Lain-lain | Setting awal drawing
96 | 2023-10-06 15:02:04 | 2023-10-06 15:02:24 | 20 sec | management ¦ Lain-lain | awal mau jalan
97 | 2023-10-06 15:02:34 | 2023-10-06 15:03:14 | 40 sec | management ¦ Lain-lain | Setting awal drawing
98 | 2023-10-06 15:04:09 | 2023-10-06 15:04:34 | 25 sec | management ¦ Lain-lain | Setting awal drawing
99 | 2023-10-06 15:04:39 | 2023-10-06 15:04:50 | 11 sec | management ¦ Lain-lain | Setting awal drawing
100 | 2023-10-06 15:04:59 | 2023-10-06 15:05:10 | 11 sec | management ¦ Lain-lain | Setting awal drawing
101 | 2023-10-06 15:05:45 | 2023-10-06 15:07:10 | 1 min 25 sec | management ¦ Lain-lain | Setting awal drawing
102 | 2023-10-06 15:28:57 | 2023-10-06 15:30:17 | 1 min 20 sec | waste ¦ Lain-lain | Setting awal drawing
103 | 2023-10-06 15:37:23 | 2023-10-06 15:37:33 | 10 sec | management ¦ System Error
104 | 2023-10-06 15:38:03 | 2023-10-06 15:38:33 | 30 sec | management ¦ System Error
105 | 2023-10-06 15:38:43 | 2023-10-06 15:40:03 | 1 min 20 sec | waste ¦ Lain-lain | Setting awal drawing
106 | 2023-10-06 15:40:18 | 2023-10-06 15:40:33 | 15 sec | management ¦ System Error
107 | 2023-10-06 15:40:53 | 2023-10-06 15:50:39 | 9 min 46 sec | management ¦ Pointing / Roll / Bubut/Sambung Coil
108 | 2023-10-06 15:50:59 | 2023-10-06 15:51:09 | 10 sec | management ¦ Lain-lain | System Error
109 | 2023-10-06 15:51:24 | 2023-10-06 15:51:44 | 20 sec | management ¦ Lain-lain | System Error
110 | 2023-10-06 15:52:39 | 2023-10-06 15:53:09 | 30 sec | waste ¦ Lain-lain | Setting awal drawing
111 | 2023-10-06 16:00:02 | 2023-10-06 17:01:02 | 61 min 0 sec | management ¦ System Error | Cut Off Time Error
112 | 2023-10-06 17:01:41 | 2023-10-06 17:02:32 | 51 sec | waste ¦ Lain-lain | Setting awal drawing
113 | 2023-10-06 17:02:47 | 2023-10-06 17:03:42 | 55 sec | waste ¦ Lain-lain | Setting awal drawing