## Workorder Data
WO Number: | WO/2023/02729
Production Plan: | 589 | Performance: | 52.94 %
Process duration: | 116 | Availability: | 100 %
|  | Quality: | 100 %
Total Production: | 616
Good: | 616 | OEE: | 52.94 %
Not Good: | 0
Total Downtime: | 5 Mins 1 Secs
Management: | 5 min 1 sec
Waste: | 0 sec
Created By: | Gertraud Ottomar | Processed By: | Alois Kasimir
Created At: | 2023-10-04 14:52:16 | Start Time: | 2023-10-05 13:58:51
Edited By: |  | End Time: | 2023-10-05 15:55:27
Edited At:
Supplier: | Lang, Prosacco and Schneider | Customer: | Bédard S.A.S.
Grade: | 1215MS | Straightness Std: | 0
Diameter: | 17 | size: | 14 X 2500
QTY (Kg): | 1961 | Tolerance: | (+0 , -0.11)
QTY (Coil): | 1 | Reduction Rate: | 32.18
QTY (Bundle): | 7 | Shape: | Hexagon
|  | QTY (Kg): | 500
Remarks: |  | QTY (Pcs): | 150
|  | Chamfer: | No
|  | Color: | KUNING (YELLOW 108)
|  | Machine: | MC-003

## Production Report
Bundle No: | 1 | Bundle No: | 2
Coil No: | 1 | Coil No: | 1
Coil Weight: | 1961 | Coil Weight: | 1961
No. Leburan: | D12303981X1-X12305641-002 | No. Leburan: | D12303981X1-X12305641-002
Area: | Bahan Baku | Area: | Bahan Baku
Dies Number: | H-14.000(-55)-1-TF | Dies Number: | H-14.000(-55)-1TF
Diameter Ujung: | 13.91 | Diameter Ujung: | 13.91
Diameter Tengah: | 13.915 | Diameter Tengah: | 13.915
Diameter Ekor: | 13.902 | Diameter Ekor: | 13.91
Kelurusan Aktual: | 0 | Kelurusan Aktual: | 0
Panjang Aktual: | 2520 | Panjang Aktual: | 2520
Berat FG: | 500 | Berat FG: | 500
QTY (Pcs): | 150 | QTY (Pcs): | 150
Judgement: | GOOD | Judgement: | GOOD
Visual: | OK | Visual: | OK
Created By: | Alois Kasimir | Created By: | Alois Kasimir
Created At: | 2023-10-05 15:07:28 | Created At: | 2023-10-05 15:20:41
Edited By: |  | Edited By:
Edited At: |  | Edited At: | 2023-10-05 15:20:41
Bundle No: | 3 | Bundle No: | 4
Coil No: | 1 | Coil No: | 1
Coil Weight: | 1961 | Coil Weight: | 1961
No. Leburan: | D12303981X1-X12305641-002 | No. Leburan: | D12303981X1-X12305641-002
Area: | Bahan Baku | Area: | Bahan Baku
Dies Number: | H-14.000(-55)-1TF | Dies Number: | H-14.000(-55)-1TF
Diameter Ujung: | 13.91 | Diameter Ujung: | 13.912
Diameter Tengah: | 13.915 | Diameter Tengah: | 13.913
Diameter Ekor: | 13.91 | Diameter Ekor: | 13.912
Kelurusan Aktual: | 0 | Kelurusan Aktual: | 0
Panjang Aktual: | 2520 | Panjang Aktual: | 2520
Berat FG: | 500 | Berat FG: | 442
QTY (Pcs): | 170 | QTY (Pcs): | 146
Judgement: | GOOD | Judgement: | GOOD
Visual: | OK | Visual: | OK
Created By: | Alois Kasimir | Created By: | Alois Kasimir
Created At: | 2023-10-05 15:27:02 | Created At: | 2023-10-05 15:42:58
Edited By: |  | Edited By:
Edited At: |  | Edited At: | 2023-10-05 15:42:58
Bundle No: | 5 | Bundle No: | 6
Coil No: | 1 | Coil No: | 1
Coil Weight: | 1961 | Coil Weight: | 1961
No. Leburan: | D12303981X1-X12305641-002 | No. Leburan: | D12303981X1-X12305641-002
Area: | Bahan Baku | Area: | Bahan Baku
Dies Number: | 0 | Dies Number: | 0
Diameter Ujung: | 0 | Diameter Ujung: | 0
Diameter Tengah: | 0 | Diameter Tengah: | 0
Diameter Ekor: | 0 | Diameter Ekor: | 0
Kelurusan Aktual: | 0 | Kelurusan Aktual: | 0
Panjang Aktual: | 0 | Panjang Aktual: | 0
Berat FG: | 0 | Berat FG: | 0
QTY (Pcs): | 0 | QTY (Pcs): | 0
Judgement: | NOT GOOD | Judgement: | NOT GOOD
Visual: | MH | Visual: | RUSTY
Created By: | Alois Kasimir | Created By: | Alois Kasimir
Created At: | 2023-10-05 15:49:38 | Created At: | 2023-10-05 15:49:58
Edited By: |  | Edited By:
Edited At: |  | Edited At: | 2023-10-05 15:49:58
Bundle No: | 7
Coil No: | 1
Coil Weight: | 1961
No. Leburan: | D12303981X1-X12305641-002
Area: | Bahan Baku
Dies Number: | 0
Diameter Ujung: | 0
Diameter Tengah: | 0
Diameter Ekor: | 0
Kelurusan Aktual: | 0
Panjang Aktual: | 0
Berat FG: | 0
QTY (Pcs): | 0
Judgement: | NOT GOOD
Visual: | RUSTY
Created By: | Alois Kasimir
Created At: | 2023-10-05 15:50:18
Edited By:
Edited At:

## Downtime Record
No. | Start | End | Duration | Reason | Remarks
1 | 2023-10-05 14:57:44 | 2023-10-05 14:58:44 | 1 min 0 sec | management ¦ System Error
2 | 2023-10-05 14:59:44 | 2023-10-05 15:00:45 | 1 min 1 sec | management ¦ System Error
3 | 2023-10-05 15:08:45 | 2023-10-05 15:09:45 | 1 min 0 sec | management ¦ System Error
4 | 2023-10-05 15:28:46 | 2023-10-05 15:30:46 | 2 min 0 sec | management ¦ System Error