## Workorder Data
WO Number: | WO/2023/02731
Production Plan: | 967 | Performance: | 111.13 %
Process duration: | 3984 | Availability: | 100 %
|  | Quality: | 100 %
Total Production: | 1200
Good: | 1200 | OEE: | 100 %
Not Good: | 0
Total Downtime: | 2 Days 17 Hours 15 Mins 51 Secs
Management: | 2 Hours 15 Mins 53 Secs
Waste: | 0 sec
Created By: | Gertraud Ottomar | Processed By: | Alois Kasimir
Created At: | 2023-10-04 15:44:41 | Start Time: | 2023-10-06 13:50:52
Edited By: |  | End Time: | 2023-10-09 08:15:42
Edited At:
Supplier: | Lang, Prosacco and Schneider | Customer: | Therrien Tremblay S.A.
Grade: | 1215MS | Straightness Std: | 0.16/400mm
Diameter: | 12 | size: | 10.5 X 3000
QTY (Kg): | 1972 | Tolerance: | (+0 , -0.04)
QTY (Coil): | 1 | Reduction Rate: | 23.44
QTY (Bundle): | 7 | Shape: | Round
|  | QTY (Kg): | 500
Remarks: |  | QTY (Pcs): | 245
|  | Chamfer: | Yes
|  | Color: | KUNING (YELLOW 108)
|  | Machine: | MC-003

## Production Report
Bundle No: | 1 | Bundle No: | 2
Coil No: | 1 | Coil No: | 1
Coil Weight: | 1972 | Coil Weight: | 1972
No. Leburan: | D32303259XX-X12304561-001 | No. Leburan: | D32303259XX-X12304561-001
Area: | F | Area: | F
Dies Number: | C-10.500(-20)-4-tf | Dies Number: | C-10.500(-20)-4-tf
Diameter Ujung: | 10.478 | Diameter Ujung: | 10.478
Diameter Tengah: | 10.489 | Diameter Tengah: | 10.489
Diameter Ekor: | 10.475 | Diameter Ekor: | 10.475
Kelurusan Aktual: | 0.08/400 | Kelurusan Aktual: | 0.08/400
Panjang Aktual: | 3020 | Panjang Aktual: | 3020
Berat FG: | 499 | Berat FG: | 499
QTY (Pcs): | 245 | QTY (Pcs): | 245
Judgement: | GOOD | Judgement: | GOOD
Visual: | OK | Visual: | OK
Created By: | Alois Kasimir | Created By: | Alois Kasimir
Created At: | 2023-10-06 15:30:11 | Created At: | 2023-10-09 07:39:08
Edited By: |  | Edited By:
Edited At: |  | Edited At: | 2023-10-09 07:39:08
Bundle No: | 3 | Bundle No: | 3
Coil No: | 1 | Coil No: | 1
Coil Weight: | 1972 | Coil Weight: | 1972
No. Leburan: | D32303259XX-X12304561-001 | No. Leburan: | D32303259XX-X12304561-001
Area: | F | Area: | F
Dies Number: | C-10.500(-20)-4-tf | Dies Number: | C-10.500(-20)-4-tf
Diameter Ujung: | 10.478 | Diameter Ujung: | 10.478
Diameter Tengah: | 10.489 | Diameter Tengah: | 10.489
Diameter Ekor: | 10.475 | Diameter Ekor: | 10.475
Kelurusan Aktual: | 0.08/400 | Kelurusan Aktual: | 0.08/400
Panjang Aktual: | 3020 | Panjang Aktual: | 3020
Berat FG: | 499 | Berat FG: | 499
QTY (Pcs): | 245 | QTY (Pcs): | 245
Judgement: | GOOD | Judgement: | GOOD
Visual: | OK | Visual: | OK
Created By: | Alois Kasimir | Created By: | Alois Kasimir
Created At: | 2023-10-09 07:53:51 | Created At: | 2023-10-09 07:53:51
Edited By: |  | Edited By:
Edited At: |  | Edited At: | 2023-10-09 07:53:51
Bundle No: | 4 | Bundle No: | 5
Coil No: | 1 | Coil No: | 1
Coil Weight: | 1972 | Coil Weight: | 1972
No. Leburan: | D32303259XX-X12304561-001 | No. Leburan: | D32303259XX-X12304561-001
Area: | F | Area: | F
Dies Number: | C-10.500(-20)-4-tf | Dies Number: | 0
Diameter Ujung: | 10.4 | Diameter Ujung: | 0
Diameter Tengah: | 10.482 | Diameter Tengah: | 0
Diameter Ekor: | 10.479 | Diameter Ekor: | 0
Kelurusan Aktual: | 0.08/400 | Kelurusan Aktual: | 0
Panjang Aktual: | 3020 | Panjang Aktual: | 0
Berat FG: | 450 | Berat FG: | 0
QTY (Pcs): | 220 | QTY (Pcs): | 0
Judgement: | GOOD | Judgement: | NOT GOOD
Visual: | OK | Visual: | MH
Created By: | Alois Kasimir | Created By: | Alois Kasimir
Created At: | 2023-10-09 08:08:50 | Created At: | 2023-10-09 08:09:30
Edited By: |  | Edited By:
Edited At: |  | Edited At: | 2023-10-09 08:09:30
Bundle No: | 6
Coil No: | 1
Coil Weight: | 1972
No. Leburan: | D32303259XX-X12304561-001
Area: | F
Dies Number: | 0
Diameter Ujung: | 0
Diameter Tengah: | 0
Diameter Ekor: | 0
Kelurusan Aktual: | 0
Panjang Aktual: | 0
Berat FG: | 0
QTY (Pcs): | 0
Judgement: | NOT GOOD
Visual: | RUSTY
Created By: | Alois Kasimir
Created At: | 2023-10-09 08:09:50
Edited By:
Edited At:

## Downtime Record
No. | Start | End | Duration | Reason | Remarks
1 | 2023-10-06 14:00:31 | 2023-10-06 14:59:38 | 59 min 7 sec | management ¦ Setting Awal
2 | 2023-10-06 15:00:38 | 2023-10-06 15:01:38 | 1 min 0 sec | management ¦ Setting Awal
3 | 2023-10-06 15:02:39 | 2023-10-06 15:07:38 | 4 min 59 sec | management ¦ Setting Awal
4 | 2023-10-06 15:26:39 | 2023-10-06 16:00:02 | 33 min 23 sec | management ¦ Bersih-bersih Area
5 | 2023-10-06 16:00:02 | 2023-10-06 18:00:01 | 119 min 59 sec | off ¦ Off Production
6 | 2023-10-06 18:00:02 | 2023-10-06 19:00:01 | 59 min 59 sec | off ¦ Off Production
7 | 2023-10-06 19:00:01 | 2023-10-07 00:00:02 | 300 min 1 sec | off ¦ Off Production
8 | 2023-10-07 00:00:02 | 2023-10-07 07:00:02 | 420 min 0 sec | off ¦ Off Production
9 | 2023-10-07 07:00:02 | 2023-10-07 11:30:02 | 270 min 0 sec | off ¦ Off Production
10 | 2023-10-07 11:30:02 | 2023-10-07 12:30:02 | 60 min 0 sec | off ¦ Off Production
11 | 2023-10-07 12:30:02 | 2023-10-07 16:00:01 | 209 min 59 sec | off ¦ Off Production
12 | 2023-10-07 16:00:02 | 2023-10-07 18:00:02 | 120 min 0 sec | off ¦ Off Production
13 | 2023-10-07 18:00:02 | 2023-10-07 19:00:02 | 60 min 0 sec | off ¦ Off Production
14 | 2023-10-07 19:00:02 | 2023-10-08 00:00:01 | 299 min 59 sec | off ¦ Off Production
15 | 2023-10-08 00:00:01 | 2023-10-08 07:00:02 | 420 min 1 sec | off ¦ Off Production
16 | 2023-10-08 07:00:02 | 2023-10-08 11:30:02 | 270 min 0 sec | off ¦ Off Production
17 | 2023-10-08 11:30:02 | 2023-10-08 12:30:02 | 60 min 0 sec | off ¦ Off Production
18 | 2023-10-08 12:30:02 | 2023-10-08 16:00:02 | 210 min 0 sec | off ¦ Off Production
19 | 2023-10-08 16:00:02 | 2023-10-08 18:00:02 | 120 min 0 sec | off ¦ Off Production
20 | 2023-10-08 18:00:02 | 2023-10-08 19:00:02 | 60 min 0 sec | off ¦ Off Production
21 | 2023-10-08 19:00:02 | 2023-10-09 00:00:02 | 300 min 0 sec | off ¦ Off Production
22 | 2023-10-09 00:00:02 | 2023-10-09 07:00:02 | 420 min 0 sec | off ¦ Off Production
23 | 2023-10-09 07:00:02 | 2023-10-09 07:17:38 | 17 min 36 sec | management ¦ Briefing
24 | 2023-10-09 07:18:40 | 2023-10-09 07:27:39 | 8 min 59 sec | management ¦ Check shot blast
25 | 2023-10-09 07:28:39 | 2023-10-09 07:29:39 | 1 min 0 sec | management ¦ Briefing | cek mesin,cek shot blast
26 | 2023-10-09 07:43:38 | 2023-10-09 07:45:39 | 2 min 1 sec | management ¦ Lain-lain | jalan normal
27 | 2023-10-09 07:48:37 | 2023-10-09 07:49:38 | 1 min 1 sec | management ¦ Lain-lain | jalan normal
28 | 2023-10-09 08:04:51 | 2023-10-09 08:08:39 | 3 min 48 sec | management ¦ System Error
29 | 2023-10-09 08:09:39 | 2023-10-09 08:10:39 | 1 min 0 sec | management ¦ Lain-lain
30 | 2023-10-09 08:11:39 | 2023-10-09 08:13:38 | 1 min 59 sec | management ¦ Lain-lain