## Workorder Data
WO Number: | WO/2023/02737
Production Plan: | 1552 | Performance: | 70.14 %
Process duration: | 849 | Availability: | 83.27 %
|  | Quality: | 99.01 %
Total Production: | 1534
Good: | 1519 | OEE: | 57.82 %
Not Good: | 15
Total Downtime: | 10 Hours 44 Mins 59 Secs
Management: | 3 Hours 3 Mins 58 Secs
Waste: | 41 min 1 sec
Created By: | Gertraud Ottomar | Processed By: | Veit Hiltrud
Created At: | 2023-10-05 10:13:33 | Start Time: | 2023-10-05 20:18:04
Edited By: | Gertraud Ottomar | End Time: | 2023-10-06 10:27:48
Edited At: | 2023-10-06 10:22:03
Supplier: | Parisian, Murray and Wisozk | Customer: | Giguère
Grade: | SAE9254 | Straightness Std: | 2/1000mm
Diameter: | 19 | size: | 17 X 2985
QTY (Kg): | 8257 | Tolerance: | (+0.08 , -0.08)
QTY (Coil): | 4 | Reduction Rate: | 19.94
QTY (Bundle): | 11 | Shape: | Round
|  | QTY (Kg): | 1000
Remarks: | (*Note toleransi panjang +/- 12mm , *Qty per bundle 800-1100 Kg) | QTY (Pcs): | 188
|  | Chamfer: | No
|  | Color: | TANPA PEWARNAAN
|  | Machine: | MC-004

## Production Report
Bundle No: | 1 | Bundle No: | 2
Coil No: | 4 | Coil No: | 4
Coil Weight: | 2057 | Coil Weight: | 2057
No. Leburan: | 2323925-D112370181003 | No. Leburan: | 2323925-D112370181003
Area: | Bahan Baku | Area: | Bahan Baku
Dies Number: | C-17.000-(070)-09-TF | Dies Number: | C-17.000-(070)-09-TF
Diameter Ujung: | 16.992 | Diameter Ujung: | 16.992
Diameter Tengah: | 17.001 | Diameter Tengah: | 17.01
Diameter Ekor: | 16.991 | Diameter Ekor: | 16.993
Kelurusan Aktual: | 0.950/1000 | Kelurusan Aktual: | 0.950/1000
Panjang Aktual: | 2985 | Panjang Aktual: | 2985
Berat FG: | 1002 | Berat FG: | 1002
QTY (Pcs): | 188 | QTY (Pcs): | 188
Judgement: | GOOD | Judgement: | GOOD
Visual: | OK | Visual: | OK
Created By: | Veit Hiltrud | Created By: | Veit Hiltrud
Created At: | 2023-10-05 22:08:50 | Created At: | 2023-10-05 23:03:04
Edited By: |  | Edited By:
Edited At: |  | Edited At: | 2023-10-05 23:03:04
Bundle No: | 3 | Bundle No: | 4
Coil No: | 1 | Coil No: | 1
Coil Weight: | 2075 | Coil Weight: | 2075
No. Leburan: | 2323925-D112370181004 | No. Leburan: | 2323925-D112370181004
Area: | Bahan Baku | Area: | Bahan Baku
Dies Number: | C-17.000-(070)-09-TF | Dies Number: | 17.000(70)09TF
Diameter Ujung: | 16.985 | Diameter Ujung: | 16.998
Diameter Tengah: | 16.003 | Diameter Tengah: | 17.01
Diameter Ekor: | 16.991 | Diameter Ekor: | 17.999
Kelurusan Aktual: | 0.800/1000 | Kelurusan Aktual: | 0.20/400
Panjang Aktual: | 2985 | Panjang Aktual: | 2985
Berat FG: | 1002 | Berat FG: | 1001
QTY (Pcs): | 188 | QTY (Pcs): | 188
Judgement: | GOOD | Judgement: | GOOD
Visual: | OK | Visual: | OK
Created By: | Veit Hiltrud | Created By: | Friedhelm Sibylle
Created At: | 2023-10-05 23:33:56 | Created At: | 2023-10-06 08:14:29
Edited By: |  | Edited By:
Edited At: |  | Edited At: | 2023-10-06 08:14:29
Bundle No: | 5 | Bundle No: | 6
Coil No: | 3 | Coil No: | 3
Coil Weight: | 2056 | Coil Weight: | 2056
No. Leburan: | 2323925-D112370181002 | No. Leburan: | 2323925-D112370181002
Area: | Bahan Baku | Area: | Bahan Baku
Dies Number: | 17.000(70)09TF | Dies Number: | 17.000(70)09TF
Diameter Ujung: | 16.998 | Diameter Ujung: | 16.992
Diameter Tengah: | 17.01 | Diameter Tengah: | 17.01
Diameter Ekor: | 16.993 | Diameter Ekor: | 17.999
Kelurusan Aktual: | 0.40/1000 | Kelurusan Aktual: | 0.40/1000
Panjang Aktual: | 2985 | Panjang Aktual: | 2985
Berat FG: | 1002 | Berat FG: | 1000
QTY (Pcs): | 188 | QTY (Pcs): | 188
Judgement: | GOOD | Judgement: | GOOD
Visual: | OK | Visual: | OK
Created By: | Friedhelm Sibylle | Created By: | Friedhelm Sibylle
Created At: | 2023-10-06 08:31:32 | Created At: | 2023-10-06 09:19:12
Edited By: |  | Edited By:
Edited At: |  | Edited At: | 2023-10-06 09:19:12
Bundle No: | 7 | Bundle No: | 8
Coil No: | 2 | Coil No: | 2
Coil Weight: | 2069 | Coil Weight: | 2069
No. Leburan: | 2323925-D112370181005 | No. Leburan: | 2323925-D112370181005
Area: | Bahan Baku | Area: | Bahan Baku
Dies Number: | C-17.000(70)09TF | Dies Number: | C-17.000-(070)-09-TF
Diameter Ujung: | 16.992 | Diameter Ujung: | 16.985
Diameter Tengah: | 17.025 | Diameter Tengah: | 17.025
Diameter Ekor: | 16.993 | Diameter Ekor: | 16.993
Kelurusan Aktual: | 0.40/1000 | Kelurusan Aktual: | 0.40/1000
Panjang Aktual: | 2988 | Panjang Aktual: | 2987
Berat FG: | 1000 | Berat FG: | 1078
QTY (Pcs): | 188 | QTY (Pcs): | 203
Judgement: | GOOD | Judgement: | GOOD
Visual: | OK | Visual: | OK
Created By: | Friedhelm Sibylle | Created By: | Friedhelm Sibylle
Created At: | 2023-10-06 09:41:14 | Created At: | 2023-10-06 10:19:40
Edited By: |  | Edited By:
Edited At: |  | Edited At: | 2023-10-06 10:19:40
Bundle No: | 9 | Bundle No: | 10
Coil No: | 2 | Coil No: | 2
Coil Weight: | 2069 | Coil Weight: | 2069
No. Leburan: | 2323925-D112370181005 | No. Leburan: | 2323925-D112370181005
Area: | Bahan Baku | Area: | Bahan Baku
Dies Number: | C-17.000-(070)-09-TF | Dies Number: | C-17.000-(070)-09-TF
Diameter Ujung: | 16.975 | Diameter Ujung: | 16.981
Diameter Tengah: | 17.028 | Diameter Tengah: | 17.027
Diameter Ekor: | 16.991 | Diameter Ekor: | 16.99
Kelurusan Aktual: | 0.40/1000 | Kelurusan Aktual: | 0.60/1000
Panjang Aktual: | 2985 | Panjang Aktual: | 2970
Berat FG: | 37 | Berat FG: | 42
QTY (Pcs): | 7 | QTY (Pcs): | 8
Judgement: | NOT GOOD | Judgement: | NOT GOOD
Visual: | TS | Visual: | IL
Created By: | Friedhelm Sibylle | Created By: | Friedhelm Sibylle
Created At: | 2023-10-06 10:23:15 | Created At: | 2023-10-06 10:24:25
Edited By: |  | Edited By:
Edited At: |  | Edited At: | 2023-10-06 10:24:25
Bundle No: | 11
Coil No: | 2
Coil Weight: | 2069
No. Leburan: | 2323925-D112370181005
Area: | Bahan Baku
Dies Number: | 0
Diameter Ujung: | 0
Diameter Tengah: | 0
Diameter Ekor: | 0
Kelurusan Aktual: | 0
Panjang Aktual: | 0
Berat FG: | 0
QTY (Pcs): | 0
Judgement: | NOT GOOD
Visual: | RUSTY
Created By: | Friedhelm Sibylle
Created At: | 2023-10-06 10:24:53
Edited By:
Edited At:

## Downtime Record
No. | Start | End | Duration | Reason | Remarks
1 | 2023-10-05 20:31:00 | 2023-10-05 20:33:59 | 2 min 59 sec | management ¦ Setting Awal
2 | 2023-10-05 20:34:59 | 2023-10-05 20:42:58 | 7 min 59 sec | management ¦ Setting Awal
3 | 2023-10-05 20:55:59 | 2023-10-05 20:56:59 | 1 min 0 sec | management ¦ Lain-lain | Jalan Normal
4 | 2023-10-05 21:13:59 | 2023-10-05 21:33:00 | 19 min 1 sec | waste ¦ Trouble Polsihing/Two Roll ¦ Setting Ulang Kelurusan
5 | 2023-10-05 21:34:59 | 2023-10-05 21:43:00 | 8 min 1 sec | waste ¦ Trouble Polsihing/Two Roll ¦ Setting Ulang Kelurusan
6 | 2023-10-05 21:45:01 | 2023-10-05 21:50:00 | 4 min 59 sec | waste ¦ Trouble Polsihing/Two Roll ¦ Setting Ulang Kelurusan
7 | 2023-10-05 21:52:00 | 2023-10-05 21:54:01 | 2 min 1 sec | waste ¦ Trouble Polsihing/Two Roll ¦ Setting Ulang Kelurusan
8 | 2023-10-05 21:57:01 | 2023-10-05 21:57:59 | 58 sec | management ¦ Lain-lain | Jalan Normal
9 | 2023-10-05 22:12:00 | 2023-10-05 22:13:00 | 1 min 0 sec | management ¦ Lain-lain | Jalan Normal
10 | 2023-10-05 22:27:01 | 2023-10-05 22:45:00 | 17 min 59 sec | management ¦ Pointing / Roll / Bubble
11 | 2023-10-05 23:12:00 | 2023-10-05 23:18:01 | 6 min 1 sec | waste ¦ Trouble Polsihing/Two Roll ¦ Gosok Polishing Disk/Two Roll
12 | 2023-10-05 23:26:01 | 2023-10-06 00:00:02 | 34 min 1 sec | management ¦ Bersih-bersih Area
13 | 2023-10-06 00:00:02 | 2023-10-06 07:00:02 | 420 min 0 sec | off ¦ Off Production
14 | 2023-10-06 07:00:02 | 2023-10-06 07:17:03 | 17 min 1 sec | management ¦ Briefing
15 | 2023-10-06 07:19:03 | 2023-10-06 07:20:03 | 1 min 0 sec | management ¦ Lain-lain | jalan normal
16 | 2023-10-06 07:32:02 | 2023-10-06 07:33:02 | 1 min 0 sec | management ¦ Lain-lain | jalan normal
17 | 2023-10-06 07:41:04 | 2023-10-06 07:42:02 | 58 sec | waste ¦ Trouble Drawing ¦ Oli Slide Drawing Tidak Keluar
18 | 2023-10-06 07:43:02 | 2023-10-06 08:06:03 | 23 min 1 sec | management ¦ Pointing / Roll / Bubble
19 | 2023-10-06 08:21:04 | 2023-10-06 08:22:04 | 1 min 0 sec | management ¦ Lain-lain | Jalan Normal
20 | 2023-10-06 08:31:04 | 2023-10-06 08:51:04 | 20 min 0 sec | management ¦ Lain-lain | Jalan Normal
21 | 2023-10-06 08:52:04 | 2023-10-06 09:06:03 | 13 min 59 sec | management ¦ Pointing / Roll / Bubble
22 | 2023-10-06 09:08:03 | 2023-10-06 09:12:04 | 4 min 1 sec | management ¦ Lain-lain | Jalan Normal
23 | 2023-10-06 09:13:04 | 2023-10-06 09:14:04 | 1 min 0 sec | management ¦ Lain-lain | Jalan Normal
24 | 2023-10-06 09:21:04 | 2023-10-06 09:22:04 | 1 min 0 sec | management ¦ Lain-lain | Jalan Normal
25 | 2023-10-06 09:29:03 | 2023-10-06 09:30:04 | 1 min 1 sec | management ¦ Lain-lain | Jalan Normal
26 | 2023-10-06 09:36:03 | 2023-10-06 09:37:03 | 1 min 0 sec | management ¦ Lain-lain | Jalan Normal
27 | 2023-10-06 09:48:03 | 2023-10-06 09:49:04 | 1 min 1 sec | management ¦ Lain-lain | Jalan Normal
28 | 2023-10-06 09:50:04 | 2023-10-06 10:21:04 | 31 min 0 sec | management ¦ System Error
29 | 2023-10-06 10:22:05 | 2023-10-06 10:23:03 | 58 sec | management ¦ System Error