## Workorder Data
WO Number: | WO/2023/02740
Production Plan: | 36 | Performance: | 2.29 %
Process duration: | 404 | Availability: | 100 %
|  | Quality: | 100 %
Total Production: | 37
Good: | 37 | OEE: | 2.29 %
Not Good: | 0
Total Downtime: | 0 Secs
Management: | 0 sec
Waste: | 0 sec
Created By: | Gertraud Ottomar | Processed By: | Alois Kasimir
Created At: | 2023-10-05 11:26:24 | Start Time: | 2023-10-06 07:06:39
Edited By: | Gertraud Ottomar | End Time: | 2023-10-06 13:50:40
Edited At: | 2023-10-06 13:49:31
Supplier: | Kris-Marvin | Customer: | Arsenault SARL
Grade: | SWRCH10A | Straightness Std: | 0
Diameter: | 10 | size: | 8 X 2500
QTY (Kg): | 39 | Tolerance: | (+0 , -0.05)
QTY (Coil): | 1 | Reduction Rate: | 36
QTY (Bundle): | 4 | Shape: | Hexagon
|  | QTY (Kg): | 39
Remarks: | SAMPLE (note toleransi diamter -0.2, -0.05)(Sisa bahan baku disimpan kembali) | QTY (Pcs): | 36
|  | Chamfer: | No
|  | Color: | TANPA PEWARNAAN
|  | Machine: | MC-003

## Production Report
Bundle No: | 1 | Bundle No: | 2
Coil No: | 1 | Coil No: | 1
Coil Weight: | 39 | Coil Weight: | 39
No. Leburan: | 3P154-CW733-1-001 | No. Leburan: | 3P154-CW733-1-001
Area: | Bahan Baku | Area: | Bahan Baku
Dies Number: | H-07.930(15)-1-TF | Dies Number: | 0
Diameter Ujung: | 7.906 | Diameter Ujung: | 0
Diameter Tengah: | 7.91 | Diameter Tengah: | 0
Diameter Ekor: | 7.912 | Diameter Ekor: | 0
Kelurusan Aktual: | 0 | Kelurusan Aktual: | 0
Panjang Aktual: | 2520 | Panjang Aktual: | 0
Berat FG: | 41 | Berat FG: | 0
QTY (Pcs): | 37 | QTY (Pcs): | 0
Judgement: | GOOD | Judgement: | NOT GOOD
Visual: | OK | Visual: | RUSTY
Created By: | Alois Kasimir | Created By: | Alois Kasimir
Created At: | 2023-10-06 13:47:42 | Created At: | 2023-10-06 13:48:57
Edited By: |  | Edited By:
Edited At: |  | Edited At: | 2023-10-06 13:48:57
Bundle No: | 3 | Bundle No: | 4
Coil No: | 1 | Coil No: | 1
Coil Weight: | 39 | Coil Weight: | 39
No. Leburan: | 3P154-CW733-1-001 | No. Leburan: | 3P154-CW733-1-001
Area: | Bahan Baku | Area: | Bahan Baku
Dies Number: | 0 | Dies Number: | 0
Diameter Ujung: | 0 | Diameter Ujung: | 0
Diameter Tengah: | 0 | Diameter Tengah: | 0
Diameter Ekor: | 0 | Diameter Ekor: | 0
Kelurusan Aktual: | 0 | Kelurusan Aktual: | 0
Panjang Aktual: | 0 | Panjang Aktual: | 0
Berat FG: | 0 | Berat FG: | 0
QTY (Pcs): | 0 | QTY (Pcs): | 0
Judgement: | NOT GOOD | Judgement: | NOT GOOD
Visual: | RUSTY | Visual: | RUSTY
Created By: | Alois Kasimir | Created By: | Alois Kasimir
Created At: | 2023-10-06 13:49:15 | Created At: | 2023-10-06 13:49:32
Edited By: |  | Edited By:
Edited At: |  | Edited At: | 2023-10-06 13:49:32

## Downtime Record
No. | Start | End | Duration | Reason | Remarks