## Workorder Data
WO Number: | WO/2023/02745
Production Plan: | 3596 | Performance: | 85.22 %
Process duration: | 403 | Availability: | 83.82 %
|  | Quality: | 99.66 %
Total Production: | 3554
Good: | 3542 | OEE: | 71.19 %
Not Good: | 12
Total Downtime: | 2 Hours 34 Mins 23 Secs
Management: | 46 min 23 sec
Waste: | 48 min 8 sec
Created By: | Gertraud Ottomar | Processed By: | Alois Kasimir
Created At: | 2023-10-05 16:22:53 | Start Time: | 2023-10-09 08:16:04
Edited By: |  | End Time: | 2023-10-09 14:59:39
Edited At:
Supplier: | Lang, Prosacco and Schneider | Customer: | Desjardins
Grade: | S45C | Straightness Std: | 0.20/400mm
Diameter: | 12 | size: | 11.1 X 3000
QTY (Kg): | 8195 | Tolerance: | (+0 , -0.04)
QTY (Coil): | 4 | Reduction Rate: | 14.44
QTY (Bundle): | 19 | Shape: | Round
|  | QTY (Kg): | 500
Remarks: |  | QTY (Pcs): | 219
|  | Chamfer: | No
|  | Color: | MERAH MUDA ( PINK 8002)
|  | Machine: | MC-003

## Production Report
Bundle No: | 1 | Bundle No: | 2
Coil No: | 1 | Coil No: | 1
Coil Weight: | 2050 | Coil Weight: | 2050
No. Leburan: | D12302694H1-X12303663-003 | No. Leburan: | D12302694H1-X12303663-003
Area: | F | Area: | F
Dies Number: | C-11.050(-35)-2-TF | Dies Number: | C-11.050(-35)-2-TF
Diameter Ujung: | 11.035 | Diameter Ujung: | 11.03
Diameter Tengah: | 11.092 | Diameter Tengah: | 11.092
Diameter Ekor: | 11.032 | Diameter Ekor: | 11.032
Kelurusan Aktual: | 0.20/400 | Kelurusan Aktual: | 0.16/400
Panjang Aktual: | 3020 | Panjang Aktual: | 3020
Berat FG: | 500 | Berat FG: | 500
QTY (Pcs): | 219 | QTY (Pcs): | 219
Judgement: | GOOD | Judgement: | GOOD
Visual: | OK | Visual: | OK
Created By: | Alois Kasimir | Created By: | Alois Kasimir
Created At: | 2023-10-09 09:12:42 | Created At: | 2023-10-09 09:16:54
Edited By: |  | Edited By:
Edited At: |  | Edited At: | 2023-10-09 09:16:54
Bundle No: | 3 | Bundle No: | 4
Coil No: | 1 | Coil No: | 1
Coil Weight: | 2050 | Coil Weight: | 2050
No. Leburan: | D12302694H1-X12303663-003 | No. Leburan: | D12302694H1-X12303663-003
Area: | F | Area: | F
Dies Number: | C-11.050(-35)-2-TF | Dies Number: | C-11.050(-35)-2-TF
Diameter Ujung: | 11.03 | Diameter Ujung: | 11.03
Diameter Tengah: | 11.095 | Diameter Tengah: | 11.092
Diameter Ekor: | 11.032 | Diameter Ekor: | 11.032
Kelurusan Aktual: | 0.20/400 | Kelurusan Aktual: | 0.20/400
Panjang Aktual: | 3020 | Panjang Aktual: | 3020
Berat FG: | 500 | Berat FG: | 500
QTY (Pcs): | 219 | QTY (Pcs): | 219
Judgement: | GOOD | Judgement: | GOOD
Visual: | OK | Visual: | OK
Created By: | Alois Kasimir | Created By: | Alois Kasimir
Created At: | 2023-10-09 09:34:18 | Created At: | 2023-10-09 10:37:37
Edited By: |  | Edited By:
Edited At: |  | Edited At: | 2023-10-09 10:37:37
Bundle No: | 5 | Bundle No: | 6
Coil No: | 4 | Coil No: | 4
Coil Weight: | 2050 | Coil Weight: | 2050
No. Leburan: | D12303463X2-X12304545-002 | No. Leburan: | D12303463X2-X12304545-002
Area: | F | Area: | F
Dies Number: | C-11.050(-35)-2-TF | Dies Number: | C-11.050(-35)-2-TF
Diameter Ujung: | 11.03 | Diameter Ujung: | 11.03
Diameter Tengah: | 11.095 | Diameter Tengah: | 11.095
Diameter Ekor: | 11.032 | Diameter Ekor: | 11.032
Kelurusan Aktual: | 0.20/400 | Kelurusan Aktual: | 0.20/400
Panjang Aktual: | 3020 | Panjang Aktual: | 3020
Berat FG: | 500 | Berat FG: | 500
QTY (Pcs): | 219 | QTY (Pcs): | 219
Judgement: | GOOD | Judgement: | GOOD
Visual: | OK | Visual: | OK
Created By: | Alois Kasimir | Created By: | Alois Kasimir
Created At: | 2023-10-09 10:45:35 | Created At: | 2023-10-09 10:55:52
Edited By: |  | Edited By:
Edited At: |  | Edited At: | 2023-10-09 10:55:52
Bundle No: | 7 | Bundle No: | 8
Coil No: | 4 | Coil No: | 4
Coil Weight: | 2050 | Coil Weight: | 2050
No. Leburan: | D12303463X2-X12304545-002 | No. Leburan: | D12303463X2-X12304545-002
Area: | F | Area: | F
Dies Number: | C-11.050(-35)-2-TF | Dies Number: | C-11.050(-35)-2-TF
Diameter Ujung: | 11.03 | Diameter Ujung: | 11.03
Diameter Tengah: | 11.095 | Diameter Tengah: | 11.092
Diameter Ekor: | 11.032 | Diameter Ekor: | 11.032
Kelurusan Aktual: | 0.20/400 | Kelurusan Aktual: | 0.20/400
Panjang Aktual: | 3020 | Panjang Aktual: | 3020
Berat FG: | 500 | Berat FG: | 500
QTY (Pcs): | 219 | QTY (Pcs): | 219
Judgement: | GOOD | Judgement: | GOOD
Visual: | OK | Visual: | OK
Created By: | Alois Kasimir | Created By: | Alois Kasimir
Created At: | 2023-10-09 11:04:12 | Created At: | 2023-10-09 11:25:07
Edited By: |  | Edited By:
Edited At: |  | Edited At: | 2023-10-09 11:25:07
Bundle No: | 9 | Bundle No: | 10
Coil No: | 3 | Coil No: | 3
Coil Weight: | 2053 | Coil Weight: | 2053
No. Leburan: | D12303463X3-X12304546-002 | No. Leburan: | D12303463X3-X12304546-002
Area: | F | Area: | F
Dies Number: | C-11.050(-35)-2-TF | Dies Number: | C-11.050(-35)-2-TF
Diameter Ujung: | 11.03 | Diameter Ujung: | 11.03
Diameter Tengah: | 11.095 | Diameter Tengah: | 11.095
Diameter Ekor: | 11.032 | Diameter Ekor: | 11.032
Kelurusan Aktual: | 0.20/400 | Kelurusan Aktual: | 0.20/400
Panjang Aktual: | 3020 | Panjang Aktual: | 3020
Berat FG: | 500 | Berat FG: | 500
QTY (Pcs): | 219 | QTY (Pcs): | 219
Judgement: | GOOD | Judgement: | GOOD
Visual: | OK | Visual: | OK
Created By: | Alois Kasimir | Created By: | Alois Kasimir
Created At: | 2023-10-09 12:55:21 | Created At: | 2023-10-09 13:09:24
Edited By: |  | Edited By:
Edited At: |  | Edited At: | 2023-10-09 13:09:24
Bundle No: | 11 | Bundle No: | 12
Coil No: | 3 | Coil No: | 3
Coil Weight: | 2053 | Coil Weight: | 2053
No. Leburan: | D12303463X3-X12304546-002 | No. Leburan: | D12303463X3-X12304546-002
Area: | F | Area: | F
Dies Number: | C-11.050(-35)-2-TF | Dies Number: | C-11.050(-35)-2-TF
Diameter Ujung: | 11.03 | Diameter Ujung: | 11.03
Diameter Tengah: | 11.095 | Diameter Tengah: | 11.095
Diameter Ekor: | 11.032 | Diameter Ekor: | 11.032
Kelurusan Aktual: | 0.20/400 | Kelurusan Aktual: | 0.20/400
Panjang Aktual: | 3020 | Panjang Aktual: | 3020
Berat FG: | 500 | Berat FG: | 500
QTY (Pcs): | 219 | QTY (Pcs): | 219
Judgement: | GOOD | Judgement: | GOOD
Visual: | OK | Visual: | OK
Created By: | Alois Kasimir | Created By: | Alois Kasimir
Created At: | 2023-10-09 13:20:48 | Created At: | 2023-10-09 13:27:55
Edited By: |  | Edited By:
Edited At: |  | Edited At: | 2023-10-09 13:27:55
Bundle No: | 13 | Bundle No: | 14
Coil No: | 2 | Coil No: | 2
Coil Weight: | 2042 | Coil Weight: | 2042
No. Leburan: | D12303463X3-X12304546-001 | No. Leburan: | D12303463X3-X12304546-001
Area: | F | Area: | F
Dies Number: | C-11.050(-35)-2-TF | Dies Number: | C-11.050(-35)-2-TF
Diameter Ujung: | 11.03 | Diameter Ujung: | 11.03
Diameter Tengah: | 11.095 | Diameter Tengah: | 11.095
Diameter Ekor: | 11.032 | Diameter Ekor: | 11.032
Kelurusan Aktual: | 0.20/400 | Kelurusan Aktual: | 0.20/400
Panjang Aktual: | 3020 | Panjang Aktual: | 3020
Berat FG: | 500 | Berat FG: | 500
QTY (Pcs): | 219 | QTY (Pcs): | 219
Judgement: | GOOD | Judgement: | GOOD
Visual: | OK | Visual: | OK
Created By: | Alois Kasimir | Created By: | Alois Kasimir
Created At: | 2023-10-09 14:06:30 | Created At: | 2023-10-09 14:17:13
Edited By: |  | Edited By:
Edited At: |  | Edited At: | 2023-10-09 14:17:13
Bundle No: | 15 | Bundle No: | 16
Coil No: | 2 | Coil No: | 2
Coil Weight: | 2042 | Coil Weight: | 2042
No. Leburan: | D12303463X3-X12304546-001 | No. Leburan: | D12303463X3-X12304546-001
Area: | F | Area: | F
Dies Number: | C-11.050(-35)-2-TF | Dies Number: | C-11.050(-35)-2-TF
Diameter Ujung: | 11.03 | Diameter Ujung: | 11.03
Diameter Tengah: | 11.095 | Diameter Tengah: | 11.095
Diameter Ekor: | 11.032 | Diameter Ekor: | 11.032
Kelurusan Aktual: | 0.20/400 | Kelurusan Aktual: | 0.20/400
Panjang Aktual: | 3020 | Panjang Aktual: | 3020
Berat FG: | 500 | Berat FG: | 587
QTY (Pcs): | 219 | QTY (Pcs): | 257
Judgement: | GOOD | Judgement: | GOOD
Visual: | OK | Visual: | OK
Created By: | Alois Kasimir | Created By: | Alois Kasimir
Created At: | 2023-10-09 14:31:58 | Created At: | 2023-10-09 14:56:34
Edited By: |  | Edited By:
Edited At: |  | Edited At: | 2023-10-09 14:56:34
Bundle No: | 17 | Bundle No: | 17
Coil No: | 2 | Coil No: | 2
Coil Weight: | 2042 | Coil Weight: | 2042
No. Leburan: | D12303463X3-X12304546-001 | No. Leburan: | D12303463X3-X12304546-001
Area: | F | Area: | F
Dies Number: | 0 | Dies Number: | 0
Diameter Ujung: | 11.03 | Diameter Ujung: | 11.03
Diameter Tengah: | 11.095 | Diameter Tengah: | 11.095
Diameter Ekor: | 11.032 | Diameter Ekor: | 11.032
Kelurusan Aktual: | 0.20/400 | Kelurusan Aktual: | 0.20/400
Panjang Aktual: | 3020 | Panjang Aktual: | 3020
Berat FG: | 12 | Berat FG: | 12
QTY (Pcs): | 6 | QTY (Pcs): | 6
Judgement: | NOT GOOD | Judgement: | NOT GOOD
Visual: | PO | Visual: | PO
Created By: | Alois Kasimir | Created By: | Alois Kasimir
Created At: | 2023-10-09 14:57:45 | Created At: | 2023-10-09 14:57:45
Edited By: |  | Edited By:
Edited At: |  | Edited At: | 2023-10-09 14:57:45
Bundle No: | 18
Coil No: | 2
Coil Weight: | 2042
No. Leburan: | D12303463X3-X12304546-001
Area: | F
Dies Number: | 0
Diameter Ujung: | 0
Diameter Tengah: | 0
Diameter Ekor: | 0
Kelurusan Aktual: | 0
Panjang Aktual: | 0
Berat FG: | 0
QTY (Pcs): | 0
Judgement: | NOT GOOD
Visual: | RUSTY
Created By: | Alois Kasimir
Created At: | 2023-10-09 14:58:15
Edited By:
Edited At:

## Downtime Record
No. | Start | End | Duration | Reason | Remarks
1 | 2023-10-09 08:57:16 | 2023-10-09 08:58:14 | 58 sec | management ¦ Setting Awal
2 | 2023-10-09 09:10:15 | 2023-10-09 09:11:15 | 1 min 0 sec | management ¦ System Error
3 | 2023-10-09 09:30:14 | 2023-10-09 09:31:15 | 1 min 1 sec | management ¦ Pointing / Roll / Bubble
4 | 2023-10-09 09:44:14 | 2023-10-09 09:54:17 | 10 min 3 sec | waste ¦ Trouble Drawing ¦ Gosok Slide/Jaw
5 | 2023-10-09 09:59:21 | 2023-10-09 10:37:26 | 38 min 5 sec | waste ¦ Trouble Drawing ¦ Perbaikan Hydrolic Drawing
6 | 2023-10-09 10:42:27 | 2023-10-09 10:43:25 | 58 sec | management ¦ System Error
7 | 2023-10-09 10:51:25 | 2023-10-09 10:52:25 | 1 min 0 sec | management ¦ System Error
8 | 2023-10-09 11:09:26 | 2023-10-09 11:10:26 | 1 min 0 sec | management ¦ Setting Pergantian Coil/Material (Cutting Awal/akhir Coil)
9 | 2023-10-09 11:20:27 | 2023-10-09 11:21:25 | 58 sec | management ¦ Pointing / Roll / Bubble
10 | 2023-10-09 11:23:25 | 2023-10-09 11:30:09 | 6 min 44 sec | management ¦ Pointing / Roll / Bubble
11 | 2023-10-09 11:30:09 | 2023-10-09 12:30:01 | 59 min 52 sec | off ¦ Istirahat
12 | 2023-10-09 12:30:02 | 2023-10-09 12:43:31 | 13 min 29 sec | management ¦ Pointing / Roll / Bubble
13 | 2023-10-09 12:56:34 | 2023-10-09 12:57:32 | 58 sec | management ¦ Setting Pergantian Coil/Material (Cutting Awal/akhir Coil)
14 | 2023-10-09 13:38:33 | 2023-10-09 13:48:33 | 10 min 0 sec | management ¦ Pointing / Roll / Bubble
15 | 2023-10-09 14:00:01 | 2023-10-09 14:03:32 | 3 min 31 sec | management ¦ Check shot blast
16 | 2023-10-09 14:19:46 | 2023-10-09 14:21:33 | 1 min 47 sec | management ¦ System Error
17 | 2023-10-09 14:26:32 | 2023-10-09 14:27:33 | 1 min 1 sec | management ¦ System Error
18 | 2023-10-09 14:30:33 | 2023-10-09 14:31:32 | 59 sec | management ¦ System Error
19 | 2023-10-09 14:34:34 | 2023-10-09 14:35:33 | 59 sec | management ¦ System Error