## Workorder Data
WO Number: | WO/2023/02754
Production Plan: | 2163 | Performance: | 79.11 %
Process duration: | 1240 | Availability: | 63.45 %
|  | Quality: | 98.92 %
Total Production: | 2147
Good: | 2124 | OEE: | 49.65 %
Not Good: | 23
Total Downtime: | 15 Hours 38 Mins 26 Secs
Management: | 3 Hours 43 Mins 54 Secs
Waste: | 2 Hours 54 Mins 32 Secs
Created By: | Gertraud Ottomar | Processed By: | Friedhelm Sibylle
Created At: | 2023-10-06 10:26:03 | Start Time: | 2023-10-09 16:33:45
Edited By: | Gertraud Ottomar | End Time: | 2023-10-10 13:14:42
Edited At: | 2023-10-10 13:10:35
Supplier: | Parisian, Murray and Wisozk | Customer: | Giguère
Grade: | SAE9254 | Straightness Std: | 2/1000mm
Diameter: | 20 | size: | 18 X 3260
QTY (Kg): | 14083 | Tolerance: | (+0.08 , -0.08)
QTY (Coil): | 7 | Reduction Rate: | 19
QTY (Bundle): | 17 | Shape: | Round
|  | QTY (Kg): | 1000
Remarks: | (*Note toleransi panjang +/- 12mm , *Qty per bundle 800-1100 Kg) | QTY (Pcs): | 154
|  | Chamfer: | No
|  | Color: | TANPA PEWARNAAN
|  | Machine: | MC-004

## Production Report
Bundle No: | 1 | Bundle No: | 2
Coil No: | 3 | Coil No: | 3
Coil Weight: | 1991 | Coil Weight: | 1991
No. Leburan: | 2323080-D112370080024 | No. Leburan: | 2323080-D112370080024
Area: | Bahan Baku | Area: | Bahan Baku
Dies Number: | C-18.000-(80)-10-TF | Dies Number: | C-18.000-(80)-10-TF
Diameter Ujung: | 17.986 | Diameter Ujung: | 17.986
Diameter Tengah: | 18.026 | Diameter Tengah: | 18.026
Diameter Ekor: | 17.985 | Diameter Ekor: | 17.977
Kelurusan Aktual: | 0.800/1000 | Kelurusan Aktual: | 0.800/1000
Panjang Aktual: | 3260 | Panjang Aktual: | 3260
Berat FG: | 1002 | Berat FG: | 1002
QTY (Pcs): | 154 | QTY (Pcs): | 154
Judgement: | GOOD | Judgement: | GOOD
Visual: | OK | Visual: | OK
Created By: | Friedhelm Sibylle | Created By: | Friedhelm Sibylle
Created At: | 2023-10-09 16:58:05 | Created At: | 2023-10-09 17:54:04
Edited By: |  | Edited By:
Edited At: |  | Edited At: | 2023-10-09 17:54:04
Bundle No: | 3 | Bundle No: | 4
Coil No: | 7 | Coil No: | 7
Coil Weight: | 2113 | Coil Weight: | 2113
No. Leburan: | 2323080-D112370080019 | No. Leburan: | 2323080-D112370080019
Area: | Bahan Baku | Area: | Bahan Baku
Dies Number: | C-18.000-(80)-10-TF | Dies Number: | C-18.000-(80)-10-TF
Diameter Ujung: | 17.98 | Diameter Ujung: | 17.98
Diameter Tengah: | 18.025 | Diameter Tengah: | 18.025
Diameter Ekor: | 17.977 | Diameter Ekor: | 17.977
Kelurusan Aktual: | 0.950/1000 | Kelurusan Aktual: | 0.950/1000
Panjang Aktual: | 3260 | Panjang Aktual: | 3260
Berat FG: | 1002 | Berat FG: | 1002
QTY (Pcs): | 154 | QTY (Pcs): | 154
Judgement: | GOOD | Judgement: | GOOD
Visual: | OK | Visual: | OK
Created By: | Friedhelm Sibylle | Created By: | Friedhelm Sibylle
Created At: | 2023-10-09 20:32:45 | Created At: | 2023-10-09 22:00:07
Edited By: |  | Edited By:
Edited At: |  | Edited At: | 2023-10-09 22:00:07
Bundle No: | 5 | Bundle No: | 6
Coil No: | 7 | Coil No: | 4
Coil Weight: | 2113 | Coil Weight: | 2005
No. Leburan: | 2323080-D112370080019 | No. Leburan: | 2323080-D112370080021
Area: | Bahan Baku | Area: | Bahan Baku
Dies Number: | C-18.000-(80)-10-TF | Dies Number: | C-18.000-(80)-10-TF
Diameter Ujung: | 17.986 | Diameter Ujung: | 17.98
Diameter Tengah: | 18.026 | Diameter Tengah: | 18.025
Diameter Ekor: | 17.977 | Diameter Ekor: | 17.977
Kelurusan Aktual: | 0.950/1000 | Kelurusan Aktual: | 0.950/1000
Panjang Aktual: | 3260 | Panjang Aktual: | 3260
Berat FG: | 1002 | Berat FG: | 1002
QTY (Pcs): | 154 | QTY (Pcs): | 154
Judgement: | GOOD | Judgement: | GOOD
Visual: | OK | Visual: | OK
Created By: | Friedhelm Sibylle | Created By: | Friedhelm Sibylle
Created At: | 2023-10-09 22:42:42 | Created At: | 2023-10-09 23:06:11
Edited By: |  | Edited By:
Edited At: |  | Edited At: | 2023-10-09 23:06:11
Bundle No: | 7 | Bundle No: | 8
Coil No: | 5 | Coil No: | 6
Coil Weight: | 1993 | Coil Weight: | 1996
No. Leburan: | 2323080-D112370080027 | No. Leburan: | 2323080-D112370080028
Area: | Bahan Baku | Area: | Bahan Baku
Dies Number: | C-18.000-(80)-10-TF | Dies Number: | C-18.000-(80)-10-TF
Diameter Ujung: | 17.98 | Diameter Ujung: | 17.99
Diameter Tengah: | 18.025 | Diameter Tengah: | 18.025
Diameter Ekor: | 17.977 | Diameter Ekor: | 17.98
Kelurusan Aktual: | 0.950/1000 | Kelurusan Aktual: | 0.40/1000
Panjang Aktual: | 3260 | Panjang Aktual: | 3265
Berat FG: | 1002 | Berat FG: | 1002
QTY (Pcs): | 154 | QTY (Pcs): | 154
Judgement: | GOOD | Judgement: | GOOD
Visual: | OK | Visual: | OK
Created By: | Friedhelm Sibylle | Created By: | Veit Hiltrud
Created At: | 2023-10-09 23:20:44 | Created At: | 2023-10-10 08:24:17
Edited By: |  | Edited By:
Edited At: |  | Edited At: | 2023-10-10 08:24:17
Bundle No: | 9 | Bundle No: | 10
Coil No: | 6 | Coil No: | 2
Coil Weight: | 1996 | Coil Weight: | 2002
No. Leburan: | 2323080-D112370080028 | No. Leburan: | 2323080-D112370080022
Area: | Bahan Baku | Area: | Bahan Baku
Dies Number: | C-18.000-(80)-10-TF | Dies Number: | C-18.000-(80)-10-TF
Diameter Ujung: | 17.986 | Diameter Ujung: | 17.992
Diameter Tengah: | 18.025 | Diameter Tengah: | 18.02
Diameter Ekor: | 17.999 | Diameter Ekor: | 17.988
Kelurusan Aktual: | 0.50/1000 | Kelurusan Aktual: | 0.60/1000
Panjang Aktual: | 3268 | Panjang Aktual: | 3265
Berat FG: | 1003 | Berat FG: | 1002
QTY (Pcs): | 154 | QTY (Pcs): | 154
Judgement: | GOOD | Judgement: | GOOD
Visual: | OK | Visual: | OK
Created By: | Veit Hiltrud | Created By: | Veit Hiltrud
Created At: | 2023-10-10 08:37:16 | Created At: | 2023-10-10 09:12:37
Edited By: |  | Edited By:
Edited At: |  | Edited At: | 2023-10-10 09:12:37
Bundle No: | 11 | Bundle No: | 12
Coil No: | 2 | Coil No: | 5
Coil Weight: | 2002 | Coil Weight: | 1993
No. Leburan: | 2323080-D112370080022 | No. Leburan: | 2323080-D112370080027
Area: | Bahan Baku | Area: | Bahan Baku
Dies Number: | C-18.000-(80)-10-TF | Dies Number: | C-18.000-(80)-10-TF
Diameter Ujung: | 17.995 | Diameter Ujung: | 17.991
Diameter Tengah: | 18.027 | Diameter Tengah: | 18.027
Diameter Ekor: | 17.992 | Diameter Ekor: | 17.996
Kelurusan Aktual: | 0.950/1000 | Kelurusan Aktual: | 0.60/1000
Panjang Aktual: | 3264 | Panjang Aktual: | 3255
Berat FG: | 1002 | Berat FG: | 1000
QTY (Pcs): | 154 | QTY (Pcs): | 154
Judgement: | GOOD | Judgement: | GOOD
Visual: | OK | Visual: | OK
Created By: | Veit Hiltrud | Created By: | Veit Hiltrud
Created At: | 2023-10-10 09:34:28 | Created At: | 2023-10-10 10:07:22
Edited By: |  | Edited By:
Edited At: |  | Edited At: | 2023-10-10 10:07:22
Bundle No: | 13 | Bundle No: | 14
Coil No: | 5 | Coil No: | 5
Coil Weight: | 1993 | Coil Weight: | 1993
No. Leburan: | 2323080-D112370080027 | No. Leburan: | 2323080-D112370080027
Area: | Bahan Baku | Area: | Bahan Baku
Dies Number: | C-18.000-(80)-10-TF | Dies Number: | C-18.000-(80)-10-TF
Diameter Ujung: | 17.986 | Diameter Ujung: | 17.986
Diameter Tengah: | 18.025 | Diameter Tengah: | 18.025
Diameter Ekor: | 17.994 | Diameter Ekor: | 17.999
Kelurusan Aktual: | 0.40/1000 | Kelurusan Aktual: | 0.60/1000
Panjang Aktual: | 3253 | Panjang Aktual: | 3261
Berat FG: | 900 | Berat FG: | 898
QTY (Pcs): | 138 | QTY (Pcs): | 138
Judgement: | GOOD | Judgement: | GOOD
Visual: | OK | Visual: | OK
Created By: | Veit Hiltrud | Created By: | Veit Hiltrud
Created At: | 2023-10-10 11:28:12 | Created At: | 2023-10-10 13:09:42
Edited By: |  | Edited By:
Edited At: |  | Edited At: | 2023-10-10 13:09:42
Bundle No: | 15 | Bundle No: | 16
Coil No: | 5 | Coil No: | 5
Coil Weight: | 1993 | Coil Weight: | 1993
No. Leburan: | 2323080-D112370080027 | No. Leburan: | 2323080-D112370080027
Area: | Bahan Baku | Area: | Bahan Baku
Dies Number: | C-18.000-(80)-10-TF | Dies Number: | C-18.000-(80)-10-TF
Diameter Ujung: | 17.986 | Diameter Ujung: | 17.986
Diameter Tengah: | 18.025 | Diameter Tengah: | 18.025
Diameter Ekor: | 17.999 | Diameter Ekor: | 17.999
Kelurusan Aktual: | 0.40/1000 | Kelurusan Aktual: | 0.60/1000
Panjang Aktual: | 3260 | Panjang Aktual: | 3245
Berat FG: | 19 | Berat FG: | 124
QTY (Pcs): | 3 | QTY (Pcs): | 20
Judgement: | NOT GOOD | Judgement: | NOT GOOD
Visual: | TS | Visual: | IL
Created By: | Veit Hiltrud | Created By: | Veit Hiltrud
Created At: | 2023-10-10 13:10:57 | Created At: | 2023-10-10 13:12:07
Edited By: |  | Edited By:
Edited At: |  | Edited At: | 2023-10-10 13:12:07
Bundle No: | 17
Coil No: | 5
Coil Weight: | 1993
No. Leburan: | 2323080-D112370080027
Area: | Bahan Baku
Dies Number: | 0
Diameter Ujung: | 0
Diameter Tengah: | 0
Diameter Ekor: | 0
Kelurusan Aktual: | 0
Panjang Aktual: | 0
Berat FG: | 0
QTY (Pcs): | 0
Judgement: | NOT GOOD
Visual: | RUSTY
Created By: | Veit Hiltrud
Created At: | 2023-10-10 13:12:34
Edited By:
Edited At:

## Downtime Record
No. | Start | End | Duration | Reason | Remarks
1 | 2023-10-09 16:35:29 | 2023-10-09 16:37:29 | 2 min 0 sec | management ¦ Setting Awal
2 | 2023-10-09 16:43:28 | 2023-10-09 16:44:28 | 1 min 0 sec | management ¦ Setting Awal
3 | 2023-10-09 16:45:28 | 2023-10-09 16:46:29 | 1 min 1 sec | management ¦ Setting Awal
4 | 2023-10-09 16:53:30 | 2023-10-09 16:54:28 | 58 sec | management ¦ Setting Awal
5 | 2023-10-09 16:58:29 | 2023-10-09 16:59:29 | 1 min 0 sec | management ¦ Setting Awal
6 | 2023-10-09 17:04:28 | 2023-10-09 17:05:28 | 1 min 0 sec | management ¦ Setting Awal
7 | 2023-10-09 17:06:29 | 2023-10-09 17:15:28 | 8 min 59 sec | management ¦ Pointing / Roll / Bubble
8 | 2023-10-09 17:16:28 | 2023-10-09 17:17:29 | 1 min 1 sec | management ¦ Pointing / Roll / Bubble
9 | 2023-10-09 17:19:29 | 2023-10-09 17:40:29 | 21 min 0 sec | waste ¦ Trouble Polsihing/Two Roll ¦ Gosok Nylon
10 | 2023-10-09 17:43:30 | 2023-10-09 17:44:28 | 58 sec | management ¦ System Error
11 | 2023-10-09 17:46:29 | 2023-10-09 17:49:29 | 3 min 0 sec | waste ¦ Setting Ulang (Drawing - Cutting - Polishing)
12 | 2023-10-09 17:52:30 | 2023-10-09 18:00:02 | 7 min 32 sec | waste ¦ Setting Ulang (Drawing - Cutting - Polishing)
13 | 2023-10-09 18:00:02 | 2023-10-09 19:00:02 | 60 min 0 sec | off ¦ Istirahat
14 | 2023-10-09 19:00:02 | 2023-10-09 19:04:30 | 4 min 28 sec | waste ¦ Setting Ulang (Drawing - Cutting - Polishing)
15 | 2023-10-09 19:10:29 | 2023-10-09 19:17:28 | 6 min 59 sec | waste ¦ Trouble Drawing ¦ Gosok Slide/Jaw
16 | 2023-10-09 19:28:29 | 2023-10-09 20:01:29 | 33 min 0 sec | waste ¦ Trouble Polsihing/Two Roll ¦ Gosok Nylon
17 | 2023-10-09 20:03:30 | 2023-10-09 20:25:30 | 22 min 0 sec | waste ¦ Trouble Polsihing/Two Roll ¦ Gosok Nylon
18 | 2023-10-09 20:32:29 | 2023-10-09 20:33:30 | 1 min 1 sec | management ¦ Setting Pergantian Coil/Material (Cutting Awal/akhir Coil)
19 | 2023-10-09 20:38:31 | 2023-10-09 20:39:29 | 58 sec | waste ¦ Listirk Mati
20 | 2023-10-09 20:40:29 | 2023-10-09 21:04:38 | 24 min 9 sec | waste ¦ Listirk Mati
21 | 2023-10-09 21:05:30 | 2023-10-09 21:06:30 | 1 min 0 sec | management ¦ System Error
22 | 2023-10-09 21:36:32 | 2023-10-09 21:37:32 | 1 min 0 sec | management ¦ System Error
23 | 2023-10-09 21:52:31 | 2023-10-09 21:53:31 | 1 min 0 sec | management ¦ System Error
24 | 2023-10-09 21:54:31 | 2023-10-09 22:55:32 | 61 min 1 sec | management ¦ System Error
25 | 2023-10-09 22:56:32 | 2023-10-09 23:00:56 | 4 min 24 sec | management ¦ Pointing / Roll / Bubble
26 | 2023-10-09 23:28:56 | 2023-10-10 00:00:02 | 31 min 6 sec | management ¦ Bersih-bersih Area
27 | 2023-10-10 00:00:02 | 2023-10-10 07:00:02 | 420 min 0 sec | off ¦ Off Production
28 | 2023-10-10 07:00:02 | 2023-10-10 07:22:35 | 22 min 33 sec | management ¦ Briefing | Cek Mesin Cek Shot Blast
29 | 2023-10-10 07:35:34 | 2023-10-10 07:36:34 | 1 min 0 sec | management ¦ System Error
30 | 2023-10-10 07:37:34 | 2023-10-10 07:52:40 | 15 min 6 sec | management ¦ Pointing / Roll / Bubble
31 | 2023-10-10 07:58:34 | 2023-10-10 07:59:35 | 1 min 1 sec | management ¦ System Error
32 | 2023-10-10 08:00:35 | 2023-10-10 08:07:34 | 6 min 59 sec | waste ¦ Trouble Polsihing/Two Roll ¦ Gosok Polishing Disk/Two Roll
33 | 2023-10-10 08:11:35 | 2023-10-10 08:12:35 | 1 min 0 sec | management ¦ System Error
34 | 2023-10-10 08:16:06 | 2023-10-10 08:16:34 | 28 sec | management ¦ System Error
35 | 2023-10-10 08:38:42 | 2023-10-10 08:39:35 | 53 sec | management ¦ System Error
36 | 2023-10-10 08:41:35 | 2023-10-10 08:55:36 | 14 min 1 sec | management ¦ Pointing / Roll / Bubut/Sambung Coil
37 | 2023-10-10 08:56:36 | 2023-10-10 08:57:35 | 59 sec | management ¦ System Error
38 | 2023-10-10 08:59:50 | 2023-10-10 09:00:35 | 45 sec | management ¦ System Error
39 | 2023-10-10 09:03:36 | 2023-10-10 09:04:35 | 59 sec | management ¦ System Error
40 | 2023-10-10 09:17:36 | 2023-10-10 09:19:10 | 1 min 34 sec | management ¦ System Error
41 | 2023-10-10 09:21:20 | 2023-10-10 09:21:36 | 16 sec | management ¦ System Error
42 | 2023-10-10 09:24:35 | 2023-10-10 09:25:36 | 1 min 1 sec | management ¦ System Error
43 | 2023-10-10 09:31:35 | 2023-10-10 09:44:35 | 13 min 0 sec | management ¦ Pointing / Roll / Bubut/Sambung Coil
44 | 2023-10-10 09:54:35 | 2023-10-10 09:55:46 | 1 min 11 sec | management ¦ System Error
45 | 2023-10-10 10:55:36 | 2023-10-10 11:30:02 | 34 min 26 sec | waste ¦ Trouble Polsihing/Two Roll ¦ Setting Ulang Kelurusan
46 | 2023-10-10 11:30:02 | 2023-10-10 12:30:02 | 60 min 0 sec | off ¦ Off Production | istirahat
47 | 2023-10-10 12:30:02 | 2023-10-10 12:58:37 | 28 min 35 sec | management ¦ Pointing / Roll / Bubut/Sambung Coil
48 | 2023-10-10 12:59:37 | 2023-10-10 13:00:40 | 1 min 3 sec | management ¦ System Error
49 | 2023-10-10 13:01:35 | 2023-10-10 13:07:37 | 6 min 2 sec | waste ¦ Trouble Polsihing/Two Roll ¦ Gosok Polishing Disk/Two Roll
50 | 2023-10-10 13:08:37 | 2023-10-10 13:12:36 | 3 min 59 sec | waste ¦ Trouble Polsihing/Two Roll ¦ Setting Ulang Kelurusan