## Workorder Data
WO Number: | WO/2023/02763
Production Plan: | 483 | Performance: | 46.6 %
Process duration: | 197 | Availability: | 80.85 %
|  | Quality: | 100 %
Total Production: | 468
Good: | 468 | OEE: | 37.68 %
Not Good: | 0
Total Downtime: | 2 Hours 5 Mins 50 Secs
Management: | 48 min 14 sec
Waste: | 17 min 37 sec
Created By: | Gertraud Ottomar | Processed By: | Chris Fritzi
Created At: | 2023-10-06 14:43:09 | Start Time: | 2023-10-11 10:44:20
Edited By: | Gertraud Ottomar | End Time: | 2023-10-11 14:01:29
Edited At: | 2023-10-11 14:00:43
Supplier: | Kris-Marvin | Customer: | Bergeron SA
Grade: | SCM415H | Straightness Std: | 0.15/400mm
Diameter: | 14 | size: | 12.1 X 2500
QTY (Kg): | 1090 | Tolerance: | (+0 , -0.04)
QTY (Coil): | 1 | Reduction Rate: | 25.3
QTY (Bundle): | 5 | Shape: | Round
|  | QTY (Kg): | 500
Remarks: | (*Sisa coil untuk WO/2023/02764) | QTY (Pcs): | 222
|  | Chamfer: | Yes
|  | Color: | UNGU (PURPLE 818)
|  | Machine: | MC-002

## Production Report
Bundle No: | 1 | Bundle No: | 2
Coil No: | 1 | Coil No: | 1
Coil Weight: | 1090 | Coil Weight: | 1090
No. Leburan: | E22303436XX-G2306206-1 | No. Leburan: | E22303436XX-G2306206-1
Area: | F | Area: | F
Dies Number: | C-12.100(50)-9-TF | Dies Number: | C-12.100(50)-9-TF
Diameter Ujung: | 12.072 | Diameter Ujung: | 12.07
Diameter Tengah: | 12.082 | Diameter Tengah: | 12.081
Diameter Ekor: | 12.07 | Diameter Ekor: | 12.069
Kelurusan Aktual: | 0.12/400 | Kelurusan Aktual: | 0.12/400
Panjang Aktual: | 2520 | Panjang Aktual: | 2520
Berat FG: | 500 | Berat FG: | 556
QTY (Pcs): | 222 | QTY (Pcs): | 246
Judgement: | GOOD | Judgement: | GOOD
Visual: | OK | Visual: | OK
Created By: | Chris Fritzi | Created By: | Chris Fritzi
Created At: | 2023-10-11 13:50:47 | Created At: | 2023-10-11 13:52:56
Edited By: |  | Edited By:
Edited At: |  | Edited At: | 2023-10-11 13:52:56
Bundle No: | 3 | Bundle No: | 4
Coil No: | 1 | Coil No: | 1
Coil Weight: | 1090 | Coil Weight: | 1090
No. Leburan: | E22303436XX-G2306206-1 | No. Leburan: | E22303436XX-G2306206-1
Area: | F | Area: | F
Dies Number: | 0 | Dies Number: | 0
Diameter Ujung: | 0 | Diameter Ujung: | 0
Diameter Tengah: | 0 | Diameter Tengah: | 0
Diameter Ekor: | 0 | Diameter Ekor: | 0
Kelurusan Aktual: | 0 | Kelurusan Aktual: | 0
Panjang Aktual: | 0 | Panjang Aktual: | 0
Berat FG: | 0 | Berat FG: | 0
QTY (Pcs): | 0 | QTY (Pcs): | 0
Judgement: | NOT GOOD | Judgement: | NOT GOOD
Visual: | RUSTY | Visual: | RUSTY
Created By: | Chris Fritzi | Created By: | Chris Fritzi
Created At: | 2023-10-11 13:57:33 | Created At: | 2023-10-11 13:57:44
Edited By: |  | Edited By:
Edited At: |  | Edited At: | 2023-10-11 13:57:44
Bundle No: | 5
Coil No: | 1
Coil Weight: | 1090
No. Leburan: | E22303436XX-G2306206-1
Area: | F
Dies Number: | 0
Diameter Ujung: | 0
Diameter Tengah: | 0
Diameter Ekor: | 0
Kelurusan Aktual: | 0
Panjang Aktual: | 0
Berat FG: | 0
QTY (Pcs): | 0
Judgement: | NOT GOOD
Visual: | RUSTY
Created By: | Chris Fritzi
Created At: | 2023-10-11 13:57:55
Edited By:
Edited At:

## Downtime Record
No. | Start | End | Duration | Reason | Remarks
1 | 2023-10-11 10:44:20 | 2023-10-11 11:11:41 | 27 min 21 sec | management ¦ Setting Awal
2 | 2023-10-11 11:11:56 | 2023-10-11 11:14:21 | 2 min 25 sec | management ¦ Setting Awal
3 | 2023-10-11 11:14:46 | 2023-10-11 11:15:27 | 41 sec | management ¦ Setting Awal
4 | 2023-10-11 11:16:21 | 2023-10-11 11:17:56 | 1 min 35 sec | management ¦ Setting Awal
5 | 2023-10-11 11:18:01 | 2023-10-11 11:18:07 | 6 sec | management ¦ Setting Awal
6 | 2023-10-11 11:18:21 | 2023-10-11 11:20:47 | 2 min 26 sec | management ¦ Setting Awal
7 | 2023-10-11 11:20:52 | 2023-10-11 11:21:12 | 20 sec | management ¦ Setting Awal
8 | 2023-10-11 11:21:27 | 2023-10-11 11:21:57 | 30 sec | management ¦ Setting Pergantian Coil/Material (Cutting Awal/akhir Coil)
9 | 2023-10-11 11:22:07 | 2023-10-11 11:23:17 | 1 min 10 sec | management ¦ Setting Pergantian Coil/Material (Cutting Awal/akhir Coil)
10 | 2023-10-11 11:23:32 | 2023-10-11 11:27:12 | 3 min 40 sec | management ¦ Setting Pergantian Coil/Material (Cutting Awal/akhir Coil)
11 | 2023-10-11 11:27:37 | 2023-10-11 11:30:03 | 2 min 26 sec | management ¦ Setting Pergantian Coil/Material (Cutting Awal/akhir Coil)
12 | 2023-10-11 11:30:03 | 2023-10-11 12:30:02 | 59 min 59 sec | off ¦ Istirahat
13 | 2023-10-11 12:30:02 | 2023-10-11 12:35:36 | 5 min 34 sec | management ¦ Lain-lain ¦ Cek Setting (Drawing-Cutting-Polishing)
14 | 2023-10-11 12:55:37 | 2023-10-11 13:08:38 | 13 min 1 sec | waste ¦ Isi Oli (Drawing-Cutting-Polishing)
15 | 2023-10-11 13:14:59 | 2023-10-11 13:18:15 | 3 min 16 sec | waste ¦ Isi Oli (Drawing-Cutting-Polishing)
16 | 2023-10-11 13:24:30 | 2023-10-11 13:25:50 | 1 min 20 sec | waste ¦ Isi Oli (Drawing-Cutting-Polishing)