## Workorder Data
WO Number: | WO/2023/02770
Production Plan: | 6846 | Performance: | 103.49 %
Process duration: | 2504 | Availability: | 98.05 %
|  | Quality: | 99.58 %
Total Production: | 6961
Good: | 6932 | OEE: | 100 %
Not Good: | 29
Total Downtime: | 1 Days 10 Hours 12 Mins 28 Secs
Management: | 3 Hours 2 Mins 56 Secs
Waste: | 9 min 59 sec
Created By: | Gertraud Ottomar | Processed By: | Alois Kasimir
Created At: | 2023-10-09 14:02:28 | Start Time: | 2023-10-09 15:00:11
Edited By: |  | End Time: | 2023-10-11 08:44:42
Edited At:
Supplier: | Fay-Kihn | Customer: | Gingras
Grade: | SS400 | Straightness Std: | 0
Diameter: | 12 | size: | 10 X 4000
QTY (Kg): | 16883 | Tolerance: | (+0 , -0.03)
QTY (Coil): | 8 | Reduction Rate: | 30.56
QTY (Bundle): | 37 | Shape: | Round
|  | QTY (Kg): | 500
Remarks: |  | QTY (Pcs): | 203
|  | Chamfer: | No
|  | Color: | TANPA PEWARNAAN
|  | Machine: | MC-003

## Production Report
Bundle No: | 1 | Bundle No: | 1
Coil No: | 1 | Coil No: | 1
Coil Weight: | 2131 | Coil Weight: | 2131
No. Leburan: | 10.12.H.008-019 | No. Leburan: | 10.12.H.008-019
Area: | Bahan Baku | Area: | Bahan Baku
Dies Number: | C-10.000(-10)-20-TF | Dies Number: | C-10.000(-10)-20-TF
Diameter Ujung: | 9.977 | Diameter Ujung: | 9.977
Diameter Tengah: | 9.98 | Diameter Tengah: | 9.98
Diameter Ekor: | 9.976 | Diameter Ekor: | 9.976
Kelurusan Aktual: | 0 | Kelurusan Aktual: | 0
Panjang Aktual: | 4020 | Panjang Aktual: | 4020
Berat FG: | 501 | Berat FG: | 501
QTY (Pcs): | 203 | QTY (Pcs): | 203
Judgement: | GOOD | Judgement: | GOOD
Visual: | OK | Visual: | OK
Created By: | Alois Kasimir | Created By: | Alois Kasimir
Created At: | 2023-10-10 07:23:00 | Created At: | 2023-10-10 07:23:00
Edited By: |  | Edited By:
Edited At: |  | Edited At: | 2023-10-10 07:23:00
Bundle No: | 2 | Bundle No: | 3
Coil No: | 1 | Coil No: | 1
Coil Weight: | 2131 | Coil Weight: | 2131
No. Leburan: | 10.12.H.008-019 | No. Leburan: | 10.12.H.008-019
Area: | Bahan Baku | Area: | Bahan Baku
Dies Number: | C-10.000(-10)-20-TF | Dies Number: | C-10.000(-10)-20-TF
Diameter Ujung: | 9.982 | Diameter Ujung: | 9.986
Diameter Tengah: | 9.99 | Diameter Tengah: | 9.99
Diameter Ekor: | 9.985 | Diameter Ekor: | 9.976
Kelurusan Aktual: | 0 | Kelurusan Aktual: | 0
Panjang Aktual: | 4020 | Panjang Aktual: | 4020
Berat FG: | 501 | Berat FG: | 501
QTY (Pcs): | 203 | QTY (Pcs): | 203
Judgement: | GOOD | Judgement: | GOOD
Visual: | OK | Visual: | OK
Created By: | Alois Kasimir | Created By: | Alois Kasimir
Created At: | 2023-10-10 07:31:05 | Created At: | 2023-10-10 07:41:53
Edited By: |  | Edited By:
Edited At: |  | Edited At: | 2023-10-10 07:41:53
Bundle No: | 4 | Bundle No: | 5
Coil No: | 1 | Coil No: | 2
Coil Weight: | 2131 | Coil Weight: | 2122
No. Leburan: | 10.12.H.008-019 | No. Leburan: | 10.12.H.010-015
Area: | Bahan Baku | Area: | Bahan Baku
Dies Number: | C-10.000(-10)-20-TF | Dies Number: | C-10.000(-10)-20-TF
Diameter Ujung: | 9.977 | Diameter Ujung: | 9.986
Diameter Tengah: | 9.98 | Diameter Tengah: | 9.99
Diameter Ekor: | 9.976 | Diameter Ekor: | 9.985
Kelurusan Aktual: | 0 | Kelurusan Aktual: | 0
Panjang Aktual: | 4020 | Panjang Aktual: | 4020
Berat FG: | 501 | Berat FG: | 501
QTY (Pcs): | 203 | QTY (Pcs): | 203
Judgement: | GOOD | Judgement: | GOOD
Visual: | OK | Visual: | OK
Created By: | Alois Kasimir | Created By: | Alois Kasimir
Created At: | 2023-10-10 08:02:19 | Created At: | 2023-10-10 08:27:40
Edited By: |  | Edited By:
Edited At: |  | Edited At: | 2023-10-10 08:27:40
Bundle No: | 6 | Bundle No: | 7
Coil No: | 2 | Coil No: | 2
Coil Weight: | 2122 | Coil Weight: | 2122
No. Leburan: | 10.12.H.010-015 | No. Leburan: | 10.12.H.010-015
Area: | Bahan Baku | Area: | Bahan Baku
Dies Number: | C-10.000(-10)-20-TF | Dies Number: | C-10.000(-10)-20-TF
Diameter Ujung: | 9.977 | Diameter Ujung: | 9.983
Diameter Tengah: | 9.98 | Diameter Tengah: | 9.986
Diameter Ekor: | 9.976 | Diameter Ekor: | 9.985
Kelurusan Aktual: | 0 | Kelurusan Aktual: | 0
Panjang Aktual: | 4020 | Panjang Aktual: | 4020
Berat FG: | 501 | Berat FG: | 501
QTY (Pcs): | 203 | QTY (Pcs): | 203
Judgement: | GOOD | Judgement: | GOOD
Visual: | OK | Visual: | OK
Created By: | Alois Kasimir | Created By: | Alois Kasimir
Created At: | 2023-10-10 08:38:53 | Created At: | 2023-10-10 08:50:26
Edited By: |  | Edited By:
Edited At: |  | Edited At: | 2023-10-10 08:50:26
Bundle No: | 8 | Bundle No: | 9
Coil No: | 2 | Coil No: | 3
Coil Weight: | 2122 | Coil Weight: | 2130
No. Leburan: | 10.12.H.010-015 | No. Leburan: | 10.12.H.011-011
Area: | Bahan Baku | Area: | Bahan Baku
Dies Number: | C-10.000(-10)-20-TF | Dies Number: | C-10.000(-10)-20-TF
Diameter Ujung: | 9.977 | Diameter Ujung: | 9.985
Diameter Tengah: | 9.98 | Diameter Tengah: | 9.99
Diameter Ekor: | 9.976 | Diameter Ekor: | 9.976
Kelurusan Aktual: | 0 | Kelurusan Aktual: | 0
Panjang Aktual: | 4020 | Panjang Aktual: | 4020
Berat FG: | 501 | Berat FG: | 501
QTY (Pcs): | 203 | QTY (Pcs): | 203
Judgement: | GOOD | Judgement: | GOOD
Visual: | OK | Visual: | OK
Created By: | Alois Kasimir | Created By: | Alois Kasimir
Created At: | 2023-10-10 09:03:01 | Created At: | 2023-10-10 09:26:43
Edited By: |  | Edited By:
Edited At: |  | Edited At: | 2023-10-10 09:26:43
Bundle No: | 10 | Bundle No: | 11
Coil No: | 3 | Coil No: | 3
Coil Weight: | 2130 | Coil Weight: | 2130
No. Leburan: | 10.12.H.011-011 | No. Leburan: | 10.12.H.011-011
Area: | Bahan Baku | Area: | Bahan Baku
Dies Number: | C-10.000(-10)-20-TF | Dies Number: | C-10.000(-10)-20-TF
Diameter Ujung: | 9.977 | Diameter Ujung: | 9.99
Diameter Tengah: | 9.99 | Diameter Tengah: | 9.995
Diameter Ekor: | 9.976 | Diameter Ekor: | 9.99
Kelurusan Aktual: | 0 | Kelurusan Aktual: | 0
Panjang Aktual: | 4020 | Panjang Aktual: | 4020
Berat FG: | 501 | Berat FG: | 501
QTY (Pcs): | 203 | QTY (Pcs): | 203
Judgement: | GOOD | Judgement: | GOOD
Visual: | OK | Visual: | OK
Created By: | Alois Kasimir | Created By: | Alois Kasimir
Created At: | 2023-10-10 09:43:57 | Created At: | 2023-10-10 09:49:57
Edited By: |  | Edited By:
Edited At: |  | Edited At: | 2023-10-10 09:49:57
Bundle No: | 12 | Bundle No: | 13
Coil No: | 3 | Coil No: | 6
Coil Weight: | 2130 | Coil Weight: | 2087
No. Leburan: | 10.12.H.011-011 | No. Leburan: | 10.12.H.001-001
Area: | Bahan Baku | Area: | Bahan Baku
Dies Number: | C-10.000(-10)-20-TF | Dies Number: | C-10.000(-10)-20-TF
Diameter Ujung: | 9.986 | Diameter Ujung: | 9.986
Diameter Tengah: | 9.995 | Diameter Tengah: | 9.995
Diameter Ekor: | 9.976 | Diameter Ekor: | 9.985
Kelurusan Aktual: | 0 | Kelurusan Aktual: | 0
Panjang Aktual: | 4020 | Panjang Aktual: | 4020
Berat FG: | 501 | Berat FG: | 501
QTY (Pcs): | 203 | QTY (Pcs): | 203
Judgement: | GOOD | Judgement: | GOOD
Visual: | OK | Visual: | OK
Created By: | Alois Kasimir | Created By: | Alois Kasimir
Created At: | 2023-10-10 10:06:44 | Created At: | 2023-10-10 10:27:49
Edited By: |  | Edited By:
Edited At: |  | Edited At: | 2023-10-10 10:27:49
Bundle No: | 14 | Bundle No: | 15
Coil No: | 6 | Coil No: | 6
Coil Weight: | 2087 | Coil Weight: | 2087
No. Leburan: | 10.12.H.001-001 | No. Leburan: | 10.12.H.001-001
Area: | Bahan Baku | Area: | Bahan Baku
Dies Number: | C-10.000(-10)-20-TF | Dies Number: | C-10.000(-10)-20-TF
Diameter Ujung: | 9.977 | Diameter Ujung: | 9.977
Diameter Tengah: | 9.995 | Diameter Tengah: | 9.98
Diameter Ekor: | 9.976 | Diameter Ekor: | 9.976
Kelurusan Aktual: | 0 | Kelurusan Aktual: | 0
Panjang Aktual: | 4020 | Panjang Aktual: | 0
Berat FG: | 501 | Berat FG: | 501
QTY (Pcs): | 203 | QTY (Pcs): | 203
Judgement: | GOOD | Judgement: | GOOD
Visual: | OK | Visual: | OK
Created By: | Alois Kasimir | Created By: | Alois Kasimir
Created At: | 2023-10-10 10:38:21 | Created At: | 2023-10-10 10:40:50
Edited By: |  | Edited By:
Edited At: |  | Edited At: | 2023-10-10 10:40:50
Bundle No: | 16 | Bundle No: | 17
Coil No: | 6 | Coil No: | 6
Coil Weight: | 2087 | Coil Weight: | 2087
No. Leburan: | 10.12.H.001-001 | No. Leburan: | 10.12.H.001-001
Area: | Bahan Baku | Area: | Bahan Baku
Dies Number: | C-10.000(-10)-20-TF | Dies Number: | C-10.000(-10)-20-TF
Diameter Ujung: | 9.989 | Diameter Ujung: | 9.986
Diameter Tengah: | 9.994 | Diameter Tengah: | 9.995
Diameter Ekor: | 9.986 | Diameter Ekor: | 9.986
Kelurusan Aktual: | 0 | Kelurusan Aktual: | 0
Panjang Aktual: | 4020 | Panjang Aktual: | 4020
Berat FG: | 501 | Berat FG: | 501
QTY (Pcs): | 203 | QTY (Pcs): | 203
Judgement: | GOOD | Judgement: | GOOD
Visual: | OK | Visual: | OK
Created By: | Alois Kasimir | Created By: | Alois Kasimir
Created At: | 2023-10-10 10:47:43 | Created At: | 2023-10-10 11:00:34
Edited By: |  | Edited By:
Edited At: |  | Edited At: | 2023-10-10 11:00:34
Bundle No: | 18 | Bundle No: | 19
Coil No: | 8 | Coil No: | 8
Coil Weight: | 2081 | Coil Weight: | 2081
No. Leburan: | 10.12.H.001-002 | No. Leburan: | 10.12.H.001-002
Area: | Bahan Baku | Area: | Bahan Baku
Dies Number: | C-10.000(-10)-20-TF | Dies Number: | C-10.000(-10)-20-TF
Diameter Ujung: | 9.989 | Diameter Ujung: | 9.977
Diameter Tengah: | 9.995 | Diameter Tengah: | 9.995
Diameter Ekor: | 9.99 | Diameter Ekor: | 9.976
Kelurusan Aktual: | 0 | Kelurusan Aktual: | 0
Panjang Aktual: | 4020 | Panjang Aktual: | 4020
Berat FG: | 501 | Berat FG: | 501
QTY (Pcs): | 203 | QTY (Pcs): | 203
Judgement: | GOOD | Judgement: | GOOD
Visual: | OK | Visual: | OK
Created By: | Alois Kasimir | Created By: | Alois Kasimir
Created At: | 2023-10-10 12:59:29 | Created At: | 2023-10-10 13:08:55
Edited By: |  | Edited By:
Edited At: |  | Edited At: | 2023-10-10 13:08:55
Bundle No: | 20 | Bundle No: | 21
Coil No: | 8 | Coil No: | 4
Coil Weight: | 2081 | Coil Weight: | 2119
No. Leburan: | 10.12.H.001-002 | No. Leburan: | 10.12.H.011-010
Area: | Bahan Baku | Area: | Bahan Baku
Dies Number: | C-10.000(-10)-20-TF | Dies Number: | C-10.000(-10)-20-TF
Diameter Ujung: | 9.989 | Diameter Ujung: | 9.986
Diameter Tengah: | 9.995 | Diameter Tengah: | 9.995
Diameter Ekor: | 9.99 | Diameter Ekor: | 9.986
Kelurusan Aktual: | 0 | Kelurusan Aktual: | 0
Panjang Aktual: | 4020 | Panjang Aktual: | 4020
Berat FG: | 501 | Berat FG: | 501
QTY (Pcs): | 203 | QTY (Pcs): | 203
Judgement: | GOOD | Judgement: | GOOD
Visual: | OK | Visual: | OK
Created By: | Alois Kasimir | Created By: | Alois Kasimir
Created At: | 2023-10-10 13:21:12 | Created At: | 2023-10-10 13:48:33
Edited By: |  | Edited By:
Edited At: |  | Edited At: | 2023-10-10 13:48:33
Bundle No: | 22 | Bundle No: | 23
Coil No: | 4 | Coil No: | 4
Coil Weight: | 2119 | Coil Weight: | 2119
No. Leburan: | 10.12.H.011-010 | No. Leburan: | 10.12.H.011-010
Area: | Bahan Baku | Area: | Bahan Baku
Dies Number: | C-10.000(-10)-20-TF | Dies Number: | C-10.000(-10)-20-TF
Diameter Ujung: | 9.977 | Diameter Ujung: | 9.989
Diameter Tengah: | 9.98 | Diameter Tengah: | 9.995
Diameter Ekor: | 9.976 | Diameter Ekor: | 9.986
Kelurusan Aktual: | 0 | Kelurusan Aktual: | 0
Panjang Aktual: | 4020 | Panjang Aktual: | 4020
Berat FG: | 501 | Berat FG: | 501
QTY (Pcs): | 203 | QTY (Pcs): | 203
Judgement: | GOOD | Judgement: | GOOD
Visual: | OK | Visual: | OK
Created By: | Alois Kasimir | Created By: | Alois Kasimir
Created At: | 2023-10-10 14:06:38 | Created At: | 2023-10-10 14:15:03
Edited By: |  | Edited By:
Edited At: |  | Edited At: | 2023-10-10 14:15:03
Bundle No: | 24 | Bundle No: | 25
Coil No: | 4 | Coil No: | 5
Coil Weight: | 2119 | Coil Weight: | 2109
No. Leburan: | 10.12.H.011-010 | No. Leburan: | 10.12.H.007-009
Area: | Bahan Baku | Area: | Bahan Baku
Dies Number: | C-10.000(-10)-20-TF | Dies Number: | C-10.000(-10)-20-TF
Diameter Ujung: | 9.989 | Diameter Ujung: | 9.986
Diameter Tengah: | 9.995 | Diameter Tengah: | 9.995
Diameter Ekor: | 9.99 | Diameter Ekor: | 9.976
Kelurusan Aktual: | 0 | Kelurusan Aktual: | 0
Panjang Aktual: | 4020 | Panjang Aktual: | 4020
Berat FG: | 501 | Berat FG: | 501
QTY (Pcs): | 203 | QTY (Pcs): | 203
Judgement: | GOOD | Judgement: | GOOD
Visual: | OK | Visual: | OK
Created By: | Alois Kasimir | Created By: | Alois Kasimir
Created At: | 2023-10-10 14:29:49 | Created At: | 2023-10-10 14:58:16
Edited By: |  | Edited By:
Edited At: |  | Edited At: | 2023-10-10 14:58:16
Bundle No: | 26 | Bundle No: | 27
Coil No: | 5 | Coil No: | 5
Coil Weight: | 2109 | Coil Weight: | 2109
No. Leburan: | 10.12.H.007-009 | No. Leburan: | 10.12.H.007-009
Area: | Bahan Baku | Area: | Bahan Baku
Dies Number: | C-10.000(-10)-20-TF | Dies Number: | C-10.000(-10)-20-TF
Diameter Ujung: | 9.986 | Diameter Ujung: | 9.986
Diameter Tengah: | 9.995 | Diameter Tengah: | 9.995
Diameter Ekor: | 9.976 | Diameter Ekor: | 9.976
Kelurusan Aktual: | 0 | Kelurusan Aktual: | 0
Panjang Aktual: | 4020 | Panjang Aktual: | 4020
Berat FG: | 501 | Berat FG: | 501
QTY (Pcs): | 203 | QTY (Pcs): | 203
Judgement: | GOOD | Judgement: | GOOD
Visual: | OK | Visual: | OK
Created By: | Alois Kasimir | Created By: | Alois Kasimir
Created At: | 2023-10-10 15:09:26 | Created At: | 2023-10-10 15:24:38
Edited By: |  | Edited By:
Edited At: |  | Edited At: | 2023-10-10 15:24:38
Bundle No: | 28 | Bundle No: | 29
Coil No: | 5 | Coil No: | 7
Coil Weight: | 2109 | Coil Weight: | 2104
No. Leburan: | 10.12.H.007-009 | No. Leburan: | 10.12.H.005-005
Area: | Bahan Baku | Area: | Bahan Baku
Dies Number: | C-10.000(-10)-20-TF | Dies Number: | C-10.000(-10)-20-TF
Diameter Ujung: | 9.986 | Diameter Ujung: | 9.977
Diameter Tengah: | 9.995 | Diameter Tengah: | 9.995
Diameter Ekor: | 9.985 | Diameter Ekor: | 9.976
Kelurusan Aktual: | 0 | Kelurusan Aktual: | 0
Panjang Aktual: | 4020 | Panjang Aktual: | 4020
Berat FG: | 501 | Berat FG: | 501
QTY (Pcs): | 203 | QTY (Pcs): | 203
Judgement: | GOOD | Judgement: | GOOD
Visual: | OK | Visual: | OK
Created By: | Alois Kasimir | Created By: | Alois Kasimir
Created At: | 2023-10-10 15:34:24 | Created At: | 2023-10-11 07:45:21
Edited By: |  | Edited By:
Edited At: |  | Edited At: | 2023-10-11 07:45:21
Bundle No: | 30 | Bundle No: | 31
Coil No: | 7 | Coil No: | 7
Coil Weight: | 2104 | Coil Weight: | 2104
No. Leburan: | 10.12.H.005-005 | No. Leburan: | 10.12.H.005-005
Area: | Bahan Baku | Area: | Bahan Baku
Dies Number: | C-10.000(-10)-20-TF | Dies Number: | C-10.000(-10)-20-TF
Diameter Ujung: | 9.986 | Diameter Ujung: | 9.986
Diameter Tengah: | 9.995 | Diameter Tengah: | 9.995
Diameter Ekor: | 9.985 | Diameter Ekor: | 9.99
Kelurusan Aktual: | 0 | Kelurusan Aktual: | 0
Panjang Aktual: | 4020 | Panjang Aktual: | 4020
Berat FG: | 501 | Berat FG: | 501
QTY (Pcs): | 203 | QTY (Pcs): | 203
Judgement: | GOOD | Judgement: | GOOD
Visual: | OK | Visual: | OK
Created By: | Alois Kasimir | Created By: | Alois Kasimir
Created At: | 2023-10-11 07:50:50 | Created At: | 2023-10-11 08:02:59
Edited By: |  | Edited By:
Edited At: |  | Edited At: | 2023-10-11 08:02:59
Bundle No: | 32 | Bundle No: | 33
Coil No: | 7 | Coil No: | 7
Coil Weight: | 2104 | Coil Weight: | 2104
No. Leburan: | 10.12.H.005-005 | No. Leburan: | 10.12.H.005-005
Area: | Bahan Baku | Area: | Bahan Baku
Dies Number: | C-10.000(-10)-20-TF | Dies Number: | C-10.000(-10)-20-TF
Diameter Ujung: | 9.986 | Diameter Ujung: | 9.986
Diameter Tengah: | 9.995 | Diameter Tengah: | 9.995
Diameter Ekor: | 9.99 | Diameter Ekor: | 9.976
Kelurusan Aktual: | 0 | Kelurusan Aktual: | 0
Panjang Aktual: | 4020 | Panjang Aktual: | 4020
Berat FG: | 501 | Berat FG: | 575
QTY (Pcs): | 203 | QTY (Pcs): | 233
Judgement: | GOOD | Judgement: | GOOD
Visual: | OK | Visual: | OK
Created By: | Alois Kasimir | Created By: | Alois Kasimir
Created At: | 2023-10-11 08:13:53 | Created At: | 2023-10-11 08:37:52
Edited By: |  | Edited By:
Edited At: |  | Edited At: | 2023-10-11 08:37:52
Bundle No: | 34 | Bundle No: | 35
Coil No: | 7 | Coil No: | 7
Coil Weight: | 2104 | Coil Weight: | 2104
No. Leburan: | 10.12.H.005-005 | No. Leburan: | 10.12.H.005-005
Area: | Bahan Baku | Area: | Bahan Baku
Dies Number: | C-10.000(-10)-20-TF | Dies Number: | C-10.000(-10)-20-TF
Diameter Ujung: | 9.977 | Diameter Ujung: | 0
Diameter Tengah: | 9.98 | Diameter Tengah: | 0
Diameter Ekor: | 9.976 | Diameter Ekor: | 0
Kelurusan Aktual: | 0 | Kelurusan Aktual: | 0
Panjang Aktual: | 4020 | Panjang Aktual: | 0
Berat FG: | 73 | Berat FG: | 0
QTY (Pcs): | 29 | QTY (Pcs): | 0
Judgement: | NOT GOOD | Judgement: | NOT GOOD
Visual: | PO | Visual: | RUSTY
Created By: | Alois Kasimir | Created By: | Alois Kasimir
Created At: | 2023-10-11 08:42:02 | Created At: | 2023-10-11 08:42:28
Edited By: |  | Edited By:
Edited At: |  | Edited At: | 2023-10-11 08:42:28
Bundle No: | 36
Coil No: | 7
Coil Weight: | 2104
No. Leburan: | 10.12.H.005-005
Area: | Bahan Baku
Dies Number: | C-10.000(-10)-20-TF
Diameter Ujung: | 0
Diameter Tengah: | 0
Diameter Ekor: | 0
Kelurusan Aktual: | 0
Panjang Aktual: | 0
Berat FG: | 0
QTY (Pcs): | 0
Judgement: | NOT GOOD
Visual: | RUSTY
Created By: | Alois Kasimir
Created At: | 2023-10-11 08:42:46
Edited By:
Edited At:

## Downtime Record
No. | Start | End | Duration | Reason | Remarks
1 | 2023-10-09 15:28:52 | 2023-10-09 15:32:02 | 3 min 10 sec | management ¦ Setting Awal
2 | 2023-10-09 15:33:54 | 2023-10-09 15:34:52 | 58 sec | management ¦ Setting Awal
3 | 2023-10-09 15:36:52 | 2023-10-09 15:46:53 | 10 min 1 sec | management ¦ Setting Awal
4 | 2023-10-09 15:53:53 | 2023-10-09 15:54:53 | 1 min 0 sec | management ¦ Bersih-bersih Area
5 | 2023-10-09 15:55:53 | 2023-10-09 16:00:29 | 4 min 36 sec | management ¦ Bersih-bersih Area
6 | 2023-10-09 16:00:29 | 2023-10-09 18:00:01 | 119 min 32 sec | off ¦ Off Production
7 | 2023-10-09 18:00:01 | 2023-10-09 19:00:02 | 60 min 1 sec | off ¦ Off Production
8 | 2023-10-09 19:00:02 | 2023-10-10 00:00:02 | 300 min 0 sec | off ¦ Off Production
9 | 2023-10-10 00:00:02 | 2023-10-10 07:00:02 | 420 min 0 sec | off ¦ Off Production
10 | 2023-10-10 07:00:02 | 2023-10-10 07:10:24 | 10 min 22 sec | management ¦ Briefing
11 | 2023-10-10 07:14:23 | 2023-10-10 07:16:50 | 2 min 27 sec | management ¦ Check mesin
12 | 2023-10-10 07:43:23 | 2023-10-10 07:51:23 | 8 min 0 sec | waste ¦ Trouble Drawing ¦ Sensor Drawing
13 | 2023-10-10 07:56:24 | 2023-10-10 07:57:23 | 59 sec | management ¦ System Error
14 | 2023-10-10 08:08:36 | 2023-10-10 08:17:47 | 9 min 11 sec | management ¦ Pointing / Roll / Bubble
15 | 2023-10-10 08:18:47 | 2023-10-10 08:20:03 | 1 min 16 sec | management ¦ Pointing / Roll / Bubble
16 | 2023-10-10 08:33:47 | 2023-10-10 08:34:47 | 1 min 0 sec | management ¦ System Error
17 | 2023-10-10 08:38:48 | 2023-10-10 08:39:47 | 59 sec | management ¦ System Error
18 | 2023-10-10 08:44:48 | 2023-10-10 08:46:48 | 2 min 0 sec | management ¦ System Error
19 | 2023-10-10 08:48:50 | 2023-10-10 08:50:47 | 1 min 57 sec | management ¦ System Error
20 | 2023-10-10 09:07:48 | 2023-10-10 09:30:49 | 23 min 1 sec | management ¦ Pointing / Roll / Bubble | nyambung coil
21 | 2023-10-10 09:52:49 | 2023-10-10 09:53:49 | 1 min 0 sec | management ¦ System Error
22 | 2023-10-10 09:57:51 | 2023-10-10 09:59:50 | 1 min 59 sec | waste ¦ Trouble Material ¦ Coil Kusut
23 | 2023-10-10 10:08:19 | 2023-10-10 10:08:49 | 30 sec | management ¦ Setting Pergantian Coil/Material (Cutting Awal/akhir Coil)
24 | 2023-10-10 10:31:49 | 2023-10-10 10:32:49 | 1 min 0 sec | management ¦ System Error
25 | 2023-10-10 10:33:49 | 2023-10-10 10:34:50 | 1 min 1 sec | management ¦ System Error
26 | 2023-10-10 10:47:49 | 2023-10-10 10:48:49 | 1 min 0 sec | management ¦ Setting Pergantian Coil/Material (Cutting Awal/akhir Coil)
27 | 2023-10-10 10:50:50 | 2023-10-10 10:53:48 | 2 min 58 sec | management ¦ System Error
28 | 2023-10-10 10:54:48 | 2023-10-10 10:55:49 | 1 min 1 sec | management ¦ System Error
29 | 2023-10-10 10:59:18 | 2023-10-10 10:59:51 | 33 sec | management ¦ System Error
30 | 2023-10-10 11:09:50 | 2023-10-10 11:10:49 | 59 sec | management ¦ Setting Pergantian Coil/Material (Cutting Awal/akhir Coil)
31 | 2023-10-10 11:16:29 | 2023-10-10 11:24:49 | 8 min 20 sec | management ¦ Pointing / Roll / Bubble
32 | 2023-10-10 11:25:49 | 2023-10-10 11:30:02 | 4 min 13 sec | management ¦ Pointing / Roll / Bubble
33 | 2023-10-10 11:30:02 | 2023-10-10 12:30:02 | 60 min 0 sec | off ¦ Off Production | Istirahat
34 | 2023-10-10 12:30:02 | 2023-10-10 12:42:16 | 12 min 14 sec | management ¦ Pointing / Roll / Bubut/Sambung Coil
35 | 2023-10-10 12:49:18 | 2023-10-10 12:50:16 | 58 sec | management ¦ Setting Pergantian Coil/Material (Cutting Awal/akhir Coil)
36 | 2023-10-10 13:25:18 | 2023-10-10 13:26:18 | 1 min 0 sec | management ¦ System Error
37 | 2023-10-10 13:35:18 | 2023-10-10 13:48:01 | 12 min 43 sec | management ¦ Pointing / Roll / Bubble
38 | 2023-10-10 13:50:14 | 2023-10-10 13:51:02 | 48 sec | management ¦ System Error
39 | 2023-10-10 14:12:02 | 2023-10-10 14:13:02 | 1 min 0 sec | management ¦ System Error
40 | 2023-10-10 14:29:04 | 2023-10-10 14:30:02 | 58 sec | management ¦ Setting Pergantian Coil/Material (Cutting Awal/akhir Coil)
41 | 2023-10-10 14:45:03 | 2023-10-10 14:56:03 | 11 min 0 sec | management ¦ Pointing / Roll / Bubble
42 | 2023-10-10 15:01:02 | 2023-10-10 15:02:02 | 1 min 0 sec | management ¦ System Error
43 | 2023-10-10 15:03:02 | 2023-10-10 15:05:03 | 2 min 1 sec | management ¦ System Error
44 | 2023-10-10 15:19:02 | 2023-10-10 15:20:03 | 1 min 1 sec | management ¦ System Error
45 | 2023-10-10 15:42:02 | 2023-10-10 15:43:03 | 1 min 1 sec | management ¦ System Error
46 | 2023-10-10 15:53:03 | 2023-10-10 16:00:02 | 6 min 59 sec | management ¦ Bersih-bersih Area
47 | 2023-10-10 16:00:02 | 2023-10-10 18:00:02 | 120 min 0 sec | off ¦ Off Production
48 | 2023-10-10 18:00:02 | 2023-10-10 19:00:01 | 59 min 59 sec | off ¦ Off Production
49 | 2023-10-10 19:00:01 | 2023-10-11 00:00:02 | 300 min 1 sec | off ¦ Off Production
50 | 2023-10-11 00:00:02 | 2023-10-11 07:00:02 | 420 min 0 sec | off ¦ Off Production
51 | 2023-10-11 07:00:02 | 2023-10-11 07:11:26 | 11 min 24 sec | management ¦ Briefing | Cek Mesin
52 | 2023-10-11 07:21:25 | 2023-10-11 07:30:25 | 9 min 0 sec | management ¦ Pointing / Roll / Bubut/Sambung Coil
53 | 2023-10-11 07:31:27 | 2023-10-11 07:38:47 | 7 min 20 sec | management ¦ Pointing / Roll / Bubut/Sambung Coil
54 | 2023-10-11 07:39:47 | 2023-10-11 07:41:45 | 1 min 58 sec | management ¦ System Error
55 | 2023-10-11 07:43:46 | 2023-10-11 07:44:46 | 1 min 0 sec | management ¦ System Error
56 | 2023-10-11 07:50:46 | 2023-10-11 07:51:46 | 1 min 0 sec | management ¦ System Error
57 | 2023-10-11 08:09:46 | 2023-10-11 08:10:46 | 1 min 0 sec | management ¦ System Error
58 | 2023-10-11 08:19:47 | 2023-10-11 08:20:47 | 1 min 0 sec | management ¦ System Error
59 | 2023-10-11 08:25:48 | 2023-10-11 08:26:47 | 59 sec | management ¦ System Error