## Workorder Data
WO Number: | WO/2023/02777
Production Plan: | 649 | Performance: | 61.09 %
Process duration: | 133 | Availability: | 100 %
|  | Quality: | 99.04 %
Total Production: | 632
Good: | 626 | OEE: | 60.51 %
Not Good: | 6
Total Downtime: | 43 Mins 32 Secs
Management: | 43 min 32 sec
Waste: | 0 sec
Created By: | Gertraud Ottomar | Processed By: | Chris Fritzi
Created At: | 2023-10-09 15:19:57 | Start Time: | 2023-10-11 08:30:57
Edited By: |  | End Time: | 2023-10-11 10:44:04
Edited At:
Supplier: | Lang, Prosacco and Schneider | Customer: | Larouche Guay SA
Grade: | S45C | Straightness Std: | 0.20/400mm
Diameter: | 13 | size: | 12.1 X 3000
QTY (Kg): | 1757 | Tolerance: | (+0 , -0.04)
QTY (Coil): | 1 | Reduction Rate: | 13.37
QTY (Bundle): | 7 | Shape: | Round
|  | QTY (Kg): | 500
Remarks: |  | QTY (Pcs): | 185
|  | Chamfer: | No
|  | Color: | MERAH MUDA ( PINK 8002)
|  | Machine: | MC-002

## Production Report
Bundle No: | 1 | Bundle No: | 2
Coil No: | 1 | Coil No: | 1
Coil Weight: | 1757 | Coil Weight: | 1757
No. Leburan: | D12304077E1-X42303755-002 | No. Leburan: | D12304077E1-X42303755-002
Area: | G | Area: | G
Dies Number: | C-12.100(-90)-10-TF | Dies Number: | C-12.100(-90)-10-TF
Diameter Ujung: | 12.069 | Diameter Ujung: | 12.065
Diameter Tengah: | 12.088 | Diameter Tengah: | 12.087
Diameter Ekor: | 12.07 | Diameter Ekor: | 12.063
Kelurusan Aktual: | 0.19/400 | Kelurusan Aktual: | 0.17/400
Panjang Aktual: | 3020 | Panjang Aktual: | 2230
Berat FG: | 501 | Berat FG: | 500
QTY (Pcs): | 185 | QTY (Pcs): | 185
Judgement: | GOOD | Judgement: | GOOD
Visual: | OK | Visual: | OK
Created By: | Chris Fritzi | Created By: | Chris Fritzi
Created At: | 2023-10-11 09:39:47 | Created At: | 2023-10-11 10:11:07
Edited By: |  | Edited By:
Edited At: |  | Edited At: | 2023-10-11 10:11:07
Bundle No: | 3 | Bundle No: | 4
Coil No: | 1 | Coil No: | 1
Coil Weight: | 1757 | Coil Weight: | 1757
No. Leburan: | D12304077E1-X42303755-002 | No. Leburan: | D12304077E1-X42303755-002
Area: | G | Area: | G
Dies Number: | C-12.100(-90)-10-TF | Dies Number: | C-12.100(-90)-10-TF
Diameter Ujung: | 12.063 | Diameter Ujung: | 12.06
Diameter Tengah: | 12.085 | Diameter Tengah: | 12.083
Diameter Ekor: | 12.062 | Diameter Ekor: | 12.061
Kelurusan Aktual: | 0.18/400 | Kelurusan Aktual: | 0.17/400
Panjang Aktual: | 3020 | Panjang Aktual: | 2299
Berat FG: | 694 | Berat FG: | 16
QTY (Pcs): | 256 | QTY (Pcs): | 6
Judgement: | GOOD | Judgement: | NOT GOOD
Visual: | OK | Visual: | IL
Created By: | Chris Fritzi | Created By: | Chris Fritzi
Created At: | 2023-10-11 10:21:24 | Created At: | 2023-10-11 10:22:23
Edited By: | Chris Fritzi | Edited By: | Chris Fritzi
Edited At: | 2023-10-11 10:39:48 | Edited At: | 2023-10-11 10:37:42
Bundle No: | 5 | Bundle No: | 6
Coil No: | 1 | Coil No: | 1
Coil Weight: | 1757 | Coil Weight: | 1757
No. Leburan: | D12304077E1-X42303755-002 | No. Leburan: | D12304077E1-X42303755-002
Area: | G | Area: | G
Dies Number: | 0 | Dies Number: | 0
Diameter Ujung: | 0 | Diameter Ujung: | 0
Diameter Tengah: | 0 | Diameter Tengah: | 0
Diameter Ekor: | 0 | Diameter Ekor: | 0
Kelurusan Aktual: | 0 | Kelurusan Aktual: | 0
Panjang Aktual: | 0 | Panjang Aktual: | 0
Berat FG: | 0 | Berat FG: | 0
QTY (Pcs): | 0 | QTY (Pcs): | 0
Judgement: | NOT GOOD | Judgement: | NOT GOOD
Visual: | RUSTY | Visual: | RUSTY
Created By: | Chris Fritzi | Created By: | Chris Fritzi
Created At: | 2023-10-11 10:22:37 | Created At: | 2023-10-11 10:22:48
Edited By: |  | Edited By:
Edited At: |  | Edited At: | 2023-10-11 10:22:48
Bundle No: | 7
Coil No: | 1
Coil Weight: | 1757
No. Leburan: | D12304077E1-X42303755-002
Area: | G
Dies Number: | 0
Diameter Ujung: | 0
Diameter Tengah: | 0
Diameter Ekor: | 0
Kelurusan Aktual: | 0
Panjang Aktual: | 0
Berat FG: | 0
QTY (Pcs): | 0
Judgement: | NOT GOOD
Visual: | RUSTY
Created By: | Chris Fritzi
Created At: | 2023-10-11 10:23:04
Edited By:
Edited At:

## Downtime Record
No. | Start | End | Duration | Reason | Remarks
1 | 2023-10-11 08:30:57 | 2023-10-11 08:51:12 | 20 min 15 sec | management ¦ Setting Awal
2 | 2023-10-11 08:51:22 | 2023-10-11 08:53:37 | 2 min 15 sec | management ¦ Setting Awal
3 | 2023-10-11 08:53:52 | 2023-10-11 08:54:27 | 35 sec | management ¦ Setting Awal
4 | 2023-10-11 08:54:47 | 2023-10-11 08:55:42 | 55 sec | management ¦ Setting Awal
5 | 2023-10-11 08:55:47 | 2023-10-11 08:57:57 | 2 min 10 sec | management ¦ Setting Awal
6 | 2023-10-11 08:58:27 | 2023-10-11 08:58:42 | 15 sec | management ¦ Setting Awal
7 | 2023-10-11 08:59:12 | 2023-10-11 09:04:38 | 5 min 26 sec | management ¦ Setting Awal
8 | 2023-10-11 09:04:43 | 2023-10-11 09:05:13 | 30 sec | management ¦ Setting Awal
9 | 2023-10-11 09:05:23 | 2023-10-11 09:07:38 | 2 min 15 sec | management ¦ Setting Awal
10 | 2023-10-11 09:07:43 | 2023-10-11 09:08:48 | 1 min 5 sec | management ¦ Setting Awal
11 | 2023-10-11 09:09:08 | 2023-10-11 09:15:24 | 6 min 16 sec | management ¦ Setting Awal
12 | 2023-10-11 09:15:48 | 2023-10-11 09:17:23 | 1 min 35 sec | management ¦ Setting Awal