## Workorder Data
WO Number: | WO/2023/02779
Production Plan: | 315 | Performance: | 100.93 %
Process duration: | 45 | Availability: | 100 %
|  | Quality: | 99.35 %
Total Production: | 311
Good: | 309 | OEE: | 100 %
Not Good: | 2
Total Downtime: | 15 Mins 34 Secs
Management: | 15 min 34 sec
Waste: | 0 sec
Created By: | Gertraud Ottomar | Processed By: | Veit Hiltrud
Created At: | 2023-10-10 08:48:06 | Start Time: | 2023-10-10 13:15:03
Edited By: |  | End Time: | 2023-10-10 14:00:17
Edited At:
Supplier: | Parisian, Murray and Wisozk | Customer: | Giguère
Grade: | SAE9254 | Straightness Std: | 2/1000mm
Diameter: | 19 | size: | 18 X 3260
QTY (Kg): | 2051 | Tolerance: | (+0.08 , -0.08)
QTY (Coil): | 1 | Reduction Rate: | 10.25
QTY (Bundle): | 5 | Shape: | Round
|  | QTY (Kg): | 1000
Remarks: | (*Note toleransi panjang +/- 12mm , *Qty per bundle 800-1100 Kg) | QTY (Pcs): | 154
|  | Chamfer: | No
|  | Color: | TANPA PEWARNAAN
|  | Machine: | MC-004

## Production Report
Bundle No: | 1 | Bundle No: | 2
Coil No: | 1 | Coil No: | 1
Coil Weight: | 2051 | Coil Weight: | 2051
No. Leburan: | 2323923-D112370179001 | No. Leburan: | 2323923-D112370179001
Area: | Bahan Baku | Area: | Bahan Baku
Dies Number: | C-18.000-(80)-10-TF | Dies Number: | C-18.000-(80)-10-TF
Diameter Ujung: | 17.979 | Diameter Ujung: | 17.976
Diameter Tengah: | 18.011 | Diameter Tengah: | 18.014
Diameter Ekor: | 17.976 | Diameter Ekor: | 17.979
Kelurusan Aktual: | 0.650/1000 | Kelurusan Aktual: | 0.40/1000
Panjang Aktual: | 3263 | Panjang Aktual: | 3265
Berat FG: | 1002 | Berat FG: | 1010
QTY (Pcs): | 154 | QTY (Pcs): | 155
Judgement: | GOOD | Judgement: | GOOD
Visual: | OK | Visual: | OK
Created By: | Veit Hiltrud | Created By: | Veit Hiltrud
Created At: | 2023-10-10 13:39:26 | Created At: | 2023-10-10 13:57:03
Edited By: |  | Edited By:
Edited At: |  | Edited At: | 2023-10-10 13:57:03
Bundle No: | 3 | Bundle No: | 4
Coil No: | 1 | Coil No: | 1
Coil Weight: | 2051 | Coil Weight: | 2051
No. Leburan: | 2323923-D112370179001 | No. Leburan: | 2323923-D112370179001
Area: | Bahan Baku | Area: | Bahan Baku
Dies Number: | C-18.000-(80)-10-TF | Dies Number: | 0
Diameter Ujung: | 17.986 | Diameter Ujung: | 0
Diameter Tengah: | 18.015 | Diameter Tengah: | 0
Diameter Ekor: | 17.978 | Diameter Ekor: | 0
Kelurusan Aktual: | 0.40/1000 | Kelurusan Aktual: | 0
Panjang Aktual: | 3230 | Panjang Aktual: | 0
Berat FG: | 13 | Berat FG: | 0
QTY (Pcs): | 2 | QTY (Pcs): | 0
Judgement: | NOT GOOD | Judgement: | NOT GOOD
Visual: | IL | Visual: | RUSTY
Created By: | Veit Hiltrud | Created By: | Veit Hiltrud
Created At: | 2023-10-10 13:58:45 | Created At: | 2023-10-10 13:59:20
Edited By: |  | Edited By:
Edited At: |  | Edited At: | 2023-10-10 13:59:20
Bundle No: | 5
Coil No: | 1
Coil Weight: | 2051
No. Leburan: | 2323923-D112370179001
Area: | Bahan Baku
Dies Number: | 0
Diameter Ujung: | 0
Diameter Tengah: | 0
Diameter Ekor: | 0
Kelurusan Aktual: | 0
Panjang Aktual: | 0
Berat FG: | 0
QTY (Pcs): | 0
Judgement: | NOT GOOD
Visual: | RUSTY
Created By: | Veit Hiltrud
Created At: | 2023-10-10 13:59:39
Edited By:
Edited At:

## Downtime Record
No. | Start | End | Duration | Reason | Remarks
1 | 2023-10-10 13:15:03 | 2023-10-10 13:29:37 | 14 min 34 sec | management ¦ Setting Awal
2 | 2023-10-10 13:47:37 | 2023-10-10 13:48:37 | 1 min 0 sec | management ¦ System Error