## Workorder Data
WO Number: | WO/2023/02781
Production Plan: | 863 | Performance: | 76.27 %
Process duration: | 372 | Availability: | 56.72 %
|  | Quality: | 98.46 %
Total Production: | 855
Good: | 842 | OEE: | 42.6 %
Not Good: | 13
Total Downtime: | 4 Hours 32 Mins 32 Secs
Management: | 1 Hours 27 Mins 46 Secs
Waste: | 1 Hours 16 Mins 9 Secs
Created By: | Gertraud Ottomar | Processed By: | Chris Fritzi
Created At: | 2023-10-10 09:26:35 | Start Time: | 2023-10-13 09:12:58
Edited By: |  | End Time: | 2023-10-13 15:25:04
Edited At:
Supplier: | Fay-Kihn | Customer: | Desjardins
Grade: | SS400 | Straightness Std: | 0
Diameter: | 18 | size: | 16.15 X 3000
QTY (Kg): | 4163 | Tolerance: | (+0 , -0.04)
QTY (Coil): | 2 | Reduction Rate: | 19.5
QTY (Bundle): | 11 | Shape: | Round
|  | QTY (Kg): | 500
Remarks: | SECOND PROSES | QTY (Pcs): | 104
|  | Chamfer: | No
|  | Color: | TANPA PEWARNAAN
|  | Machine: | MC-002

## Production Report
Bundle No: | 1 | Bundle No: | 2
Coil No: | 1 | Coil No: | 1
Coil Weight: | 2082 | Coil Weight: | 2082
No. Leburan: | 05.18.H.002-002 | No. Leburan: | 05.18.H.002-002
Area: | Bahan Baku | Area: | Bahan Baku
Dies Number: | C-16.150(-25)-04-WZ | Dies Number: | C-16.150(-25)-04-WZ
Diameter Ujung: | 16.125 | Diameter Ujung: | 16.129
Diameter Tengah: | 16.135 | Diameter Tengah: | 16.142
Diameter Ekor: | 16.124 | Diameter Ekor: | 16.128
Kelurusan Aktual: | 0 | Kelurusan Aktual: | 0
Panjang Aktual: | 3020 | Panjang Aktual: | 3020
Berat FG: | 500 | Berat FG: | 503
QTY (Pcs): | 104 | QTY (Pcs): | 104
Judgement: | GOOD | Judgement: | GOOD
Visual: | OK | Visual: | OK
Created By: | Chris Fritzi | Created By: | Chris Fritzi
Created At: | 2023-10-13 13:09:44 | Created At: | 2023-10-13 13:42:38
Edited By: |  | Edited By: | Chris Fritzi
Edited At: |  | Edited At: | 2023-10-13 13:44:13
Bundle No: | 3 | Bundle No: | 4
Coil No: | 1 | Coil No: | 1
Coil Weight: | 2082 | Coil Weight: | 2082
No. Leburan: | 05.18.H.002-002 | No. Leburan: | 05.18.H.002-002
Area: | Bahan Baku | Area: | Bahan Baku
Dies Number: | C-16.150(-25)-04-WZ | Dies Number: | C-16.150(-25)-04-WZ
Diameter Ujung: | 16.128 | Diameter Ujung: | 16.124
Diameter Tengah: | 16.139 | Diameter Tengah: | 16.138
Diameter Ekor: | 16.129 | Diameter Ekor: | 16.125
Kelurusan Aktual: | 0 | Kelurusan Aktual: | 0
Panjang Aktual: | 3020 | Panjang Aktual: | 3020
Berat FG: | 499 | Berat FG: | 502
QTY (Pcs): | 104 | QTY (Pcs): | 104
Judgement: | GOOD | Judgement: | GOOD
Visual: | OK | Visual: | OK
Created By: | Chris Fritzi | Created By: | Chris Fritzi
Created At: | 2023-10-13 13:45:29 | Created At: | 2023-10-13 14:27:32
Edited By: |  | Edited By:
Edited At: |  | Edited At: | 2023-10-13 14:27:32
Bundle No: | 5 | Bundle No: | 6
Coil No: | 2 | Coil No: | 2
Coil Weight: | 2081 | Coil Weight: | 2081
No. Leburan: | 05.18.H.002-015 | No. Leburan: | 05.18.H.002-015
Area: | Bahan Baku | Area: | Bahan Baku
Dies Number: | C-16.150(-25)-04-WZ | Dies Number: | C-16.150(-25)-04-WZ
Diameter Ujung: | 16.12 | Diameter Ujung: | 16.12
Diameter Tengah: | 16.138 | Diameter Tengah: | 16.138
Diameter Ekor: | 16.122 | Diameter Ekor: | 16.119
Kelurusan Aktual: | 0 | Kelurusan Aktual: | 0
Panjang Aktual: | 3020 | Panjang Aktual: | 3020
Berat FG: | 499 | Berat FG: | 499
QTY (Pcs): | 104 | QTY (Pcs): | 104
Judgement: | GOOD | Judgement: | GOOD
Visual: | OK | Visual: | OK
Created By: | Chris Fritzi | Created By: | Chris Fritzi
Created At: | 2023-10-13 14:54:55 | Created At: | 2023-10-13 14:55:46
Edited By: |  | Edited By:
Edited At: |  | Edited At: | 2023-10-13 14:55:46
Bundle No: | 7 | Bundle No: | 8
Coil No: | 2 | Coil No: | 2
Coil Weight: | 2081 | Coil Weight: | 2081
No. Leburan: | 05.18.H.002-015 | No. Leburan: | 05.18.H.002-015
Area: | Bahan Baku | Area: | Bahan Baku
Dies Number: | C-16.150(-25)-04-WZ | Dies Number: | C-16.150(-25)-04-WZ
Diameter Ujung: | 16.12 | Diameter Ujung: | 16.122
Diameter Tengah: | 16.138 | Diameter Tengah: | 16.137
Diameter Ekor: | 16.122 | Diameter Ekor: | 16.119
Kelurusan Aktual: | 0 | Kelurusan Aktual: | 0
Panjang Aktual: | 3020 | Panjang Aktual: | 3020
Berat FG: | 499 | Berat FG: | 552
QTY (Pcs): | 104 | QTY (Pcs): | 114
Judgement: | GOOD | Judgement: | GOOD
Visual: | OK | Visual: | OK
Created By: | Chris Fritzi | Created By: | Chris Fritzi
Created At: | 2023-10-13 15:13:52 | Created At: | 2023-10-13 15:14:40
Edited By: |  | Edited By: | Chris Fritzi
Edited At: |  | Edited At: | 2023-10-13 15:23:15
Bundle No: | 9 | Bundle No: | 10
Coil No: | 2 | Coil No: | 2
Coil Weight: | 2081 | Coil Weight: | 2081
No. Leburan: | 05.18.H.002-015 | No. Leburan: | 05.18.H.002-015
Area: | Bahan Baku | Area: | Bahan Baku
Dies Number: | C-16.150(-25)-04-WZ | Dies Number: | 0
Diameter Ujung: | 16.119 | Diameter Ujung: | 0
Diameter Tengah: | 16.139 | Diameter Tengah: | 0
Diameter Ekor: | 16.12 | Diameter Ekor: | 0
Kelurusan Aktual: | 0 | Kelurusan Aktual: | 0
Panjang Aktual: | 3000 | Panjang Aktual: | 0
Berat FG: | 65 | Berat FG: | 0
QTY (Pcs): | 13 | QTY (Pcs): | 0
Judgement: | NOT GOOD | Judgement: | WASTE
Visual: | PO | Visual:
Created By: | Chris Fritzi | Created By: | Chris Fritzi
Created At: | 2023-10-13 15:15:56 | Created At: | 2023-10-13 15:22:23
Edited By: | Chris Fritzi | Edited By:
Edited At: | 2023-10-13 15:21:34 | Edited At: | 2023-10-13 15:22:23
Bundle No: | 11
Coil No: | 2
Coil Weight: | 2081
No. Leburan: | 05.18.H.002-015
Area: | Bahan Baku
Dies Number: | 0
Diameter Ujung: | 0
Diameter Tengah: | 0
Diameter Ekor: | 0
Kelurusan Aktual: | 0
Panjang Aktual: | 0
Berat FG: | 0
QTY (Pcs): | 0
Judgement: | WASTE
Visual:
Created By: | Chris Fritzi
Created At: | 2023-10-13 15:24:19
Edited By:
Edited At:

## Downtime Record
No. | Start | End | Duration | Reason | Remarks
1 | 2023-10-13 09:12:58 | 2023-10-13 09:47:27 | 34 min 29 sec | management ¦ Setting Awal
2 | 2023-10-13 09:47:47 | 2023-10-13 09:49:02 | 1 min 15 sec | management ¦ Setting Awal
3 | 2023-10-13 09:49:12 | 2023-10-13 09:49:17 | 5 sec | management ¦ Setting Awal
4 | 2023-10-13 09:49:27 | 2023-10-13 09:49:52 | 25 sec | management ¦ Setting Awal
5 | 2023-10-13 09:50:02 | 2023-10-13 09:50:57 | 55 sec | management ¦ Setting Awal
6 | 2023-10-13 09:51:07 | 2023-10-13 09:51:12 | 5 sec | management ¦ Setting Pergantian Coil/Material (Cutting Awal/akhir Coil)
7 | 2023-10-13 09:51:22 | 2023-10-13 09:51:37 | 15 sec | management ¦ Setting Pergantian Coil/Material (Cutting Awal/akhir Coil)
8 | 2023-10-13 09:51:57 | 2023-10-13 09:52:52 | 55 sec | management ¦ Setting Pergantian Coil/Material (Cutting Awal/akhir Coil)
9 | 2023-10-13 09:53:27 | 2023-10-13 10:04:58 | 11 min 31 sec | waste ¦ Trouble Polsihing/Two Roll ¦ Gosok Kuningan Polsihing/Two Roll
10 | 2023-10-13 10:05:18 | 2023-10-13 10:05:23 | 5 sec | management ¦ System Error
11 | 2023-10-13 10:05:38 | 2023-10-13 10:06:08 | 30 sec | management ¦ System Error
12 | 2023-10-13 10:06:18 | 2023-10-13 10:06:23 | 5 sec | management ¦ System Error
13 | 2023-10-13 10:06:38 | 2023-10-13 10:14:29 | 7 min 51 sec | waste ¦ Trouble Polsihing/Two Roll ¦ Setting Ulang Polsihing/Two Roll (Trouble TS/SP)
14 | 2023-10-13 10:14:54 | 2023-10-13 10:16:49 | 1 min 55 sec | waste ¦ Trouble Polsihing/Two Roll ¦ Setting Ulang Polsihing/Two Roll (Trouble TS/SP)
15 | 2023-10-13 10:29:10 | 2023-10-13 10:54:02 | 24 min 52 sec | waste ¦ Trouble Material ¦ Coil Kusut
16 | 2023-10-13 10:57:02 | 2023-10-13 11:00:07 | 3 min 5 sec | waste ¦ Trouble Material ¦ Coil Kusut
17 | 2023-10-13 11:00:17 | 2023-10-13 11:00:57 | 40 sec | management ¦ Setting Pergantian Coil/Material (Cutting Awal/akhir Coil)
18 | 2023-10-13 11:01:07 | 2023-10-13 11:15:58 | 14 min 51 sec | waste ¦ Trouble Polsihing/Two Roll ¦ Setting Ulang Polsihing/Two Roll (Trouble TS/SP)
19 | 2023-10-13 11:17:58 | 2023-10-13 11:30:02 | 12 min 4 sec | waste ¦ Trouble Polsihing/Two Roll ¦ Setting Ulang Polsihing/Two Roll (Trouble TS/SP)
20 | 2023-10-13 11:30:02 | 2023-10-13 12:30:02 | 60 min 0 sec | off ¦ Istirahat
21 | 2023-10-13 12:30:02 | 2023-10-13 13:18:39 | 48 min 37 sec | off ¦ Istirahat | Briefing Hari Jum'at
22 | 2023-10-13 13:18:48 | 2023-10-13 13:18:59 | 11 sec | management ¦ System Error
23 | 2023-10-13 13:19:19 | 2023-10-13 13:20:33 | 1 min 14 sec | management ¦ System Error
24 | 2023-10-13 13:21:19 | 2023-10-13 13:23:02 | 1 min 43 sec | management ¦ Setting Pergantian Coil/Material (Cutting Awal/akhir Coil)
25 | 2023-10-13 13:40:25 | 2023-10-13 13:58:52 | 18 min 27 sec | management ¦ Pointing / Roll / Bubut/Sambung Coil
26 | 2023-10-13 13:59:32 | 2023-10-13 14:00:02 | 30 sec | management ¦ Setting Pergantian Coil/Material (Cutting Awal/akhir Coil)
27 | 2023-10-13 14:00:17 | 2023-10-13 14:00:22 | 5 sec | management ¦ Setting Pergantian Coil/Material (Cutting Awal/akhir Coil)
28 | 2023-10-13 14:01:17 | 2023-10-13 14:02:17 | 1 min 0 sec | management ¦ Setting Pergantian Coil/Material (Cutting Awal/akhir Coil)
29 | 2023-10-13 14:02:37 | 2023-10-13 14:02:52 | 15 sec | management ¦ Setting Pergantian Coil/Material (Cutting Awal/akhir Coil)
30 | 2023-10-13 14:03:02 | 2023-10-13 14:04:07 | 1 min 5 sec | management ¦ Setting Pergantian Coil/Material (Cutting Awal/akhir Coil)
31 | 2023-10-13 14:04:17 | 2023-10-13 14:04:42 | 25 sec | management ¦ System Error
32 | 2023-10-13 14:22:59 | 2023-10-13 14:43:20 | 20 min 21 sec | management ¦ Pointing / Roll / Bubut/Sambung Coil
33 | 2023-10-13 14:43:35 | 2023-10-13 14:43:55 | 20 sec | management ¦ System Error
34 | 2023-10-13 14:44:35 | 2023-10-13 14:44:45 | 10 sec | management ¦ System Error
35 | 2023-10-13 14:45:35 | 2023-10-13 14:46:01 | 26 sec | management ¦ System Error
36 | 2023-10-13 14:46:16 | 2023-10-13 14:47:11 | 55 sec | management ¦ System Error
37 | 2023-10-13 14:47:26 | 2023-10-13 14:48:16 | 50 sec | management ¦ System Error
38 | 2023-10-13 14:48:26 | 2023-10-13 14:48:31 | 5 sec | management ¦ System Error