## Workorder Data
WO Number: | WO/2023/02787
Production Plan: | 772 | Performance: | 71.94 %
Process duration: | 243 | Availability: | 77.77 %
|  | Quality: | 98.39 %
Total Production: | 759
Good: | 747 | OEE: | 55.05 %
Not Good: | 12
Total Downtime: | 2 Hours 39 Mins 17 Secs
Management: | 1 Hours 15 Mins 4 Secs
Waste: | 24 min 14 sec
Created By: | Gertraud Ottomar | Processed By: | Friedhelm Sibylle
Created At: | 2023-10-10 14:13:28 | Start Time: | 2023-10-10 17:03:09
Edited By: |  | End Time: | 2023-10-10 21:06:31
Edited At:
Supplier: | Fay-Kihn | Customer: | Houle Rousseau SAS
Grade: | SS400 | Straightness Std: | 0
Diameter: | 24 | size: | 21 X 3000
QTY (Kg): | 6300 | Tolerance: | (+0 , -0.05)
QTY (Coil): | 3 | Reduction Rate: | 23.44
QTY (Bundle): | 16 | Shape: | Round
|  | QTY (Kg): | 500
Remarks: |  | QTY (Pcs): | 61
|  | Chamfer: | No
|  | Color: | TANPA PEWARNAAN
|  | Machine: | MC-004

## Production Report
Bundle No: | 1 | Bundle No: | 2
Coil No: | 1 | Coil No: | 1
Coil Weight: | 2075 | Coil Weight: | 2075
No. Leburan: | 10.24.H.001-001 | No. Leburan: | 10.24.H.001-001
Area: | Bahan Baku | Area: | Bahan Baku
Dies Number: | C-21.000-(025)-07-TF | Dies Number: | C-21.000-(025)-07-TF
Diameter Ujung: | 20.939 | Diameter Ujung: | 20.939
Diameter Tengah: | 20.967 | Diameter Tengah: | 20.967
Diameter Ekor: | 20.941 | Diameter Ekor: | 20.941
Kelurusan Aktual: | 0 | Kelurusan Aktual: | 0
Panjang Aktual: | 3020 | Panjang Aktual: | 3020
Berat FG: | 500 | Berat FG: | 500
QTY (Pcs): | 61 | QTY (Pcs): | 61
Judgement: | GOOD | Judgement: | GOOD
Visual: | OVAL/OK | Visual: | OVAL/OK
Created By: | Friedhelm Sibylle | Created By: | Friedhelm Sibylle
Created At: | 2023-10-10 19:06:20 | Created At: | 2023-10-10 19:08:15
Edited By: |  | Edited By:
Edited At: |  | Edited At: | 2023-10-10 19:08:15
Bundle No: | 3 | Bundle No: | 4
Coil No: | 1 | Coil No: | 1
Coil Weight: | 2075 | Coil Weight: | 2075
No. Leburan: | 10.24.H.001-001 | No. Leburan: | 10.24.H.001-001
Area: | Bahan Baku | Area: | Bahan Baku
Dies Number: | C-21.000-(025)-07-TF | Dies Number: | 21.000(30)07TF
Diameter Ujung: | 20.939 | Diameter Ujung: | 20.955
Diameter Tengah: | 20.967 | Diameter Tengah: | 20.975
Diameter Ekor: | 20.941 | Diameter Ekor: | 20.956
Kelurusan Aktual: | 0 | Kelurusan Aktual: | 0
Panjang Aktual: | 3020 | Panjang Aktual: | 3022
Berat FG: | 500 | Berat FG: | 499
QTY (Pcs): | 61 | QTY (Pcs): | 61
Judgement: | GOOD | Judgement: | GOOD
Visual: | OVAL/OK | Visual: | OVAL/OK
Created By: | Friedhelm Sibylle | Created By: | Friedhelm Sibylle
Created At: | 2023-10-10 19:09:19 | Created At: | 2023-10-10 19:27:15
Edited By: |  | Edited By:
Edited At: |  | Edited At: | 2023-10-10 19:27:15
Bundle No: | 5 | Bundle No: | 6
Coil No: | 3 | Coil No: | 3
Coil Weight: | 2108 | Coil Weight: | 2108
No. Leburan: | 10.24.H.004-011 | No. Leburan: | 10.24.H.004-011
Area: | Bahan Baku | Area: | Bahan Baku
Dies Number: | 21.000(30)07TF | Dies Number: | 21.000(30)07TF
Diameter Ujung: | 20.939 | Diameter Ujung: | 21.945
Diameter Tengah: | 20.975 | Diameter Tengah: | 20.975
Diameter Ekor: | 20.961 | Diameter Ekor: | 20.956
Kelurusan Aktual: | 0 | Kelurusan Aktual: | 0
Panjang Aktual: | 3022 | Panjang Aktual: | 3022
Berat FG: | 499 | Berat FG: | 500
QTY (Pcs): | 61 | QTY (Pcs): | 61
Judgement: | GOOD | Judgement: | GOOD
Visual: | OVAL/OK | Visual: | OVAL/OK
Created By: | Friedhelm Sibylle | Created By: | Friedhelm Sibylle
Created At: | 2023-10-10 19:28:53 | Created At: | 2023-10-10 19:34:59
Edited By: |  | Edited By:
Edited At: |  | Edited At: | 2023-10-10 19:34:59
Bundle No: | 7 | Bundle No: | 8
Coil No: | 3 | Coil No: | 3
Coil Weight: | 2108 | Coil Weight: | 2108
No. Leburan: | 10.24.H.004-011 | No. Leburan: | 10.24.H.004-011
Area: | Bahan Baku | Area: | Bahan Baku
Dies Number: | C-21.000-(025)-07-TF | Dies Number: | C-21.000-(025)-07-TF
Diameter Ujung: | 21.945 | Diameter Ujung: | 20.939
Diameter Tengah: | 20.975 | Diameter Tengah: | 20.967
Diameter Ekor: | 20.956 | Diameter Ekor: | 20.941
Kelurusan Aktual: | 0 | Kelurusan Aktual: | 0
Panjang Aktual: | 3022 | Panjang Aktual: | 3022
Berat FG: | 500 | Berat FG: | 500
QTY (Pcs): | 61 | QTY (Pcs): | 61
Judgement: | GOOD | Judgement: | GOOD
Visual: | OVAL/OK | Visual: | OVAL/OK
Created By: | Friedhelm Sibylle | Created By: | Friedhelm Sibylle
Created At: | 2023-10-10 19:37:50 | Created At: | 2023-10-10 19:43:33
Edited By: |  | Edited By:
Edited At: |  | Edited At: | 2023-10-10 19:43:33
Bundle No: | 9 | Bundle No: | 10
Coil No: | 3 | Coil No: | 2
Coil Weight: | 2108 | Coil Weight: | 2117
No. Leburan: | 10.24.H.004-011 | No. Leburan: | 10.24.H.001-002
Area: | Bahan Baku | Area: | Bahan Baku
Dies Number: | C-21.000-(025)-07-TF | Dies Number: | C-21.000-(025)-07-TF
Diameter Ujung: | 20.955 | Diameter Ujung: | 20.942
Diameter Tengah: | 20.975 | Diameter Tengah: | 20.978
Diameter Ekor: | 20.941 | Diameter Ekor: | 20.956
Kelurusan Aktual: | 0 | Kelurusan Aktual: | 0
Panjang Aktual: | 3022 | Panjang Aktual: | 3022
Berat FG: | 500 | Berat FG: | 500
QTY (Pcs): | 61 | QTY (Pcs): | 61
Judgement: | GOOD | Judgement: | GOOD
Visual: | OVAL/OK | Visual: | OVAL/OK
Created By: | Friedhelm Sibylle | Created By: | Friedhelm Sibylle
Created At: | 2023-10-10 20:10:12 | Created At: | 2023-10-10 20:14:15
Edited By: |  | Edited By:
Edited At: |  | Edited At: | 2023-10-10 20:14:15
Bundle No: | 11 | Bundle No: | 12
Coil No: | 2 | Coil No: | 2
Coil Weight: | 2117 | Coil Weight: | 2117
No. Leburan: | 10.24.H.001-002 | No. Leburan: | 10.24.H.001-002
Area: | Bahan Baku | Area: | Bahan Baku
Dies Number: | C-21.000-(025)-07-TF | Dies Number: | C-21.000-(025)-07-TF
Diameter Ujung: | 20.939 | Diameter Ujung: | 20.939
Diameter Tengah: | 20.967 | Diameter Tengah: | 20.967
Diameter Ekor: | 20.941 | Diameter Ekor: | 20.941
Kelurusan Aktual: | 0 | Kelurusan Aktual: | 0
Panjang Aktual: | 3022 | Panjang Aktual: | 3025
Berat FG: | 500 | Berat FG: | 500
QTY (Pcs): | 61 | QTY (Pcs): | 61
Judgement: | GOOD | Judgement: | GOOD
Visual: | OVAL/OK | Visual: | OVAL/OK
Created By: | Friedhelm Sibylle | Created By: | Friedhelm Sibylle
Created At: | 2023-10-10 20:45:48 | Created At: | 2023-10-10 20:53:43
Edited By: |  | Edited By:
Edited At: |  | Edited At: | 2023-10-10 20:53:43
Bundle No: | 13 | Bundle No: | 14
Coil No: | 2 | Coil No: | 2
Coil Weight: | 2117 | Coil Weight: | 2117
No. Leburan: | 10.24.H.001-002 | No. Leburan: | 10.24.H.001-002
Area: | Bahan Baku | Area: | Bahan Baku
Dies Number: | C-21.000-(025)-07-TF | Dies Number: | C-21.000-(025)-07-TF
Diameter Ujung: | 20.939 | Diameter Ujung: | 20.939
Diameter Tengah: | 20.967 | Diameter Tengah: | 20.967
Diameter Ekor: | 20.941 | Diameter Ekor: | 20.941
Kelurusan Aktual: | 0 | Kelurusan Aktual: | 0
Panjang Aktual: | 3022 | Panjang Aktual: | 3022
Berat FG: | 122 | Berat FG: | 65
QTY (Pcs): | 15 | QTY (Pcs): | 8
Judgement: | GOOD | Judgement: | NOT GOOD
Visual: | OVAL/OK | Visual: | PO
Created By: | Friedhelm Sibylle | Created By: | Friedhelm Sibylle
Created At: | 2023-10-10 21:03:23 | Created At: | 2023-10-10 21:04:27
Edited By: |  | Edited By:
Edited At: |  | Edited At: | 2023-10-10 21:04:27
Bundle No: | 15 | Bundle No: | 16
Coil No: | 2 | Coil No: | 2
Coil Weight: | 2117 | Coil Weight: | 2117
No. Leburan: | 10.24.H.001-002 | No. Leburan: | 10.24.H.001-002
Area: | Bahan Baku | Area: | Bahan Baku
Dies Number: | C-21.000-(025)-07-TF | Dies Number: | 0
Diameter Ujung: | 20.939 | Diameter Ujung: | 0
Diameter Tengah: | 20.967 | Diameter Tengah: | 0
Diameter Ekor: | 20.941 | Diameter Ekor: | 0
Kelurusan Aktual: | 0 | Kelurusan Aktual: | 0
Panjang Aktual: | 2570 | Panjang Aktual: | 0
Berat FG: | 29 | Berat FG: | 0
QTY (Pcs): | 4 | QTY (Pcs): | 0
Judgement: | NOT GOOD | Judgement: | NOT GOOD
Visual: | IL | Visual: | RUSTY
Created By: | Friedhelm Sibylle | Created By: | Friedhelm Sibylle
Created At: | 2023-10-10 21:05:24 | Created At: | 2023-10-10 21:05:42
Edited By: |  | Edited By:
Edited At: |  | Edited At: | 2023-10-10 21:05:42

## Downtime Record
No. | Start | End | Duration | Reason | Remarks
1 | 2023-10-10 17:03:09 | 2023-10-10 17:26:38 | 23 min 29 sec | management ¦ Setting Awal
2 | 2023-10-10 17:30:08 | 2023-10-10 17:38:38 | 8 min 30 sec | waste ¦ Trouble Drawing ¦ Gosok Slide/Jaw
3 | 2023-10-10 17:39:38 | 2023-10-10 17:40:38 | 1 min 0 sec | management ¦ System Error
4 | 2023-10-10 17:44:37 | 2023-10-10 17:48:38 | 4 min 1 sec | management ¦ Pointing / Roll / Bubble
5 | 2023-10-10 17:50:38 | 2023-10-10 17:51:37 | 59 sec | management ¦ Setting Pergantian Coil/Material (Cutting Awal/akhir Coil)
6 | 2023-10-10 17:58:38 | 2023-10-10 18:00:02 | 1 min 24 sec | waste ¦ Trouble Cutting ¦ Sensor Cutting Error
7 | 2023-10-10 18:00:02 | 2023-10-10 19:00:01 | 59 min 59 sec | off ¦ Istirahat
8 | 2023-10-10 19:00:02 | 2023-10-10 19:03:37 | 3 min 35 sec | waste ¦ Trouble Cutting ¦ Sensor Cutting Error
9 | 2023-10-10 19:10:38 | 2023-10-10 19:21:39 | 11 min 1 sec | management ¦ Pointing / Roll / Bubut/Sambung Coil
10 | 2023-10-10 19:42:39 | 2023-10-10 20:01:39 | 19 min 0 sec | management ¦ Pointing / Roll / Bubut/Sambung Coil
11 | 2023-10-10 20:17:38 | 2023-10-10 20:28:23 | 10 min 45 sec | waste ¦ Trouble Material ¦ Coil Putus
12 | 2023-10-10 20:29:06 | 2023-10-10 20:43:39 | 14 min 33 sec | management ¦ Pointing / Roll / Bubble
13 | 2023-10-10 20:50:38 | 2023-10-10 20:51:39 | 1 min 1 sec | management ¦ System Error