## Workorder Data
WO Number: | WO/2023/02788
Production Plan: | 940 | Performance: | 74.14 %
Process duration: | 670 | Availability: | 70.1 %
|  | Quality: | 99.35 %
Total Production: | 927
Good: | 921 | OEE: | 51.63 %
Not Good: | 6
Total Downtime: | 9 Hours 31 Mins 36 Secs
Management: | 1 Hours 49 Mins 32 Secs
Waste: | 42 min 4 sec
Created By: | Gertraud Ottomar | Processed By: | Friedhelm Sibylle
Created At: | 2023-10-10 14:37:47 | Start Time: | 2023-10-10 21:06:47
Edited By: | Gertraud Ottomar | End Time: | 2023-10-11 08:17:29
Edited At: | 2023-10-11 08:14:03
Supplier: | Fay-Kihn | Customer: | Dion et Fils
Grade: | SS400 | Straightness Std: | 0
Diameter: | 24 | size: | 22 X 3000
QTY (Kg): | 8411 | Tolerance: | (+0 , -0.05)
QTY (Coil): | 4 | Reduction Rate: | 15.97
QTY (Bundle): | 20 | Shape: | Round
|  | QTY (Kg): | 500
Remarks: |  | QTY (Pcs): | 56
|  | Chamfer: | No
|  | Color: | TANPA PEWARNAAN
|  | Machine: | MC-004

## Production Report
Bundle No: | 1 | Bundle No: | 2
Coil No: | 1 | Coil No: | 1
Coil Weight: | 2112 | Coil Weight: | 2112
No. Leburan: | 10.24.H.001-003 | No. Leburan: | 10.24.H.001-003
Area: | Bahan Baku | Area: | Bahan Baku
Dies Number: | C-22.000-(025)-15-TF | Dies Number: | C-22.000-(025)-15-TF
Diameter Ujung: | 21.948 | Diameter Ujung: | 21.948
Diameter Tengah: | 21.971 | Diameter Tengah: | 21.971
Diameter Ekor: | 21.946 | Diameter Ekor: | 21.947
Kelurusan Aktual: | 0 | Kelurusan Aktual: | 0
Panjang Aktual: | 3025 | Panjang Aktual: | 3022
Berat FG: | 503 | Berat FG: | 503
QTY (Pcs): | 56 | QTY (Pcs): | 56
Judgement: | GOOD | Judgement: | GOOD
Visual: | OVAL/OK | Visual: | OVAL/OK
Created By: | Friedhelm Sibylle | Created By: | Friedhelm Sibylle
Created At: | 2023-10-10 21:42:05 | Created At: | 2023-10-10 21:59:46
Edited By: |  | Edited By:
Edited At: |  | Edited At: | 2023-10-10 21:59:46
Bundle No: | 3 | Bundle No: | 4
Coil No: | 1 | Coil No: | 1
Coil Weight: | 2112 | Coil Weight: | 2112
No. Leburan: | 10.24.H.001-003 | No. Leburan: | 10.24.H.001-003
Area: | Bahan Baku | Area: | Bahan Baku
Dies Number: | C-22.000-(025)-15-TF | Dies Number: | C-22.000-(025)-15-TF
Diameter Ujung: | 21.945 | Diameter Ujung: | 21.945
Diameter Tengah: | 21.971 | Diameter Tengah: | 21.971
Diameter Ekor: | 21.947 | Diameter Ekor: | 21.947
Kelurusan Aktual: | 0 | Kelurusan Aktual: | 0
Panjang Aktual: | 3022 | Panjang Aktual: | 3022
Berat FG: | 505 | Berat FG: | 505
QTY (Pcs): | 56 | QTY (Pcs): | 56
Judgement: | GOOD | Judgement: | GOOD
Visual: | OVAL/OK | Visual: | OVAL/OK
Created By: | Friedhelm Sibylle | Created By: | Friedhelm Sibylle
Created At: | 2023-10-10 22:05:01 | Created At: | 2023-10-10 22:07:40
Edited By: |  | Edited By:
Edited At: |  | Edited At: | 2023-10-10 22:07:40
Bundle No: | 5 | Bundle No: | 6
Coil No: | 4 | Coil No: | 4
Coil Weight: | 2096 | Coil Weight: | 2096
No. Leburan: | 10.24.H.004-012 | No. Leburan: | 10.24.H.004-012
Area: | Bahan Baku | Area: | Bahan Baku
Dies Number: | C-22.000-(025)-15-TF | Dies Number: | C-22.000-(025)-15-TF
Diameter Ujung: | 21.948 | Diameter Ujung: | 21.945
Diameter Tengah: | 21.971 | Diameter Tengah: | 21.971
Diameter Ekor: | 21.947 | Diameter Ekor: | 21.946
Kelurusan Aktual: | 0 | Kelurusan Aktual: | 0
Panjang Aktual: | 3022 | Panjang Aktual: | 3022
Berat FG: | 503 | Berat FG: | 503
QTY (Pcs): | 56 | QTY (Pcs): | 56
Judgement: | GOOD | Judgement: | GOOD
Visual: | OVAL/OK | Visual: | OVAL/OK
Created By: | Friedhelm Sibylle | Created By: | Friedhelm Sibylle
Created At: | 2023-10-10 22:31:02 | Created At: | 2023-10-10 22:39:15
Edited By: |  | Edited By:
Edited At: |  | Edited At: | 2023-10-10 22:39:15
Bundle No: | 7 | Bundle No: | 8
Coil No: | 4 | Coil No: | 4
Coil Weight: | 2096 | Coil Weight: | 2096
No. Leburan: | 10.24.H.004-012 | No. Leburan: | 10.24.H.004-012
Area: | Bahan Baku | Area: | Bahan Baku
Dies Number: | C-22.000-(025)-15-TF | Dies Number: | C-22.000-(025)-15-TF
Diameter Ujung: | 21.944 | Diameter Ujung: | 21.944
Diameter Tengah: | 21.971 | Diameter Tengah: | 21.962
Diameter Ekor: | 21.942 | Diameter Ekor: | 21.946
Kelurusan Aktual: | 0 | Kelurusan Aktual: | 0
Panjang Aktual: | 3022 | Panjang Aktual: | 3022
Berat FG: | 503 | Berat FG: | 503
QTY (Pcs): | 56 | QTY (Pcs): | 56
Judgement: | GOOD | Judgement: | GOOD
Visual: | OVAL/OK | Visual: | OVAL/OK
Created By: | Friedhelm Sibylle | Created By: | Friedhelm Sibylle
Created At: | 2023-10-10 22:40:11 | Created At: | 2023-10-10 22:41:22
Edited By: |  | Edited By:
Edited At: |  | Edited At: | 2023-10-10 22:41:22
Bundle No: | 9 | Bundle No: | 10
Coil No: | 2 | Coil No: | 2
Coil Weight: | 2106 | Coil Weight: | 2106
No. Leburan: | 10.24.H.003-021 | No. Leburan: | 10.24.H.003-021
Area: | Bahan Baku | Area: | Bahan Baku
Dies Number: | C-22.000-(025)-15-TF | Dies Number: | C-22.000-(025)-15-TF
Diameter Ujung: | 21.944 | Diameter Ujung: | 21.944
Diameter Tengah: | 21.962 | Diameter Tengah: | 21.971
Diameter Ekor: | 21.946 | Diameter Ekor: | 21.942
Kelurusan Aktual: | 0 | Kelurusan Aktual: | 0
Panjang Aktual: | 3022 | Panjang Aktual: | 3022
Berat FG: | 503 | Berat FG: | 503
QTY (Pcs): | 56 | QTY (Pcs): | 56
Judgement: | GOOD | Judgement: | GOOD
Visual: | OVAL/OK | Visual: | OVAL/OK
Created By: | Friedhelm Sibylle | Created By: | Friedhelm Sibylle
Created At: | 2023-10-10 22:56:56 | Created At: | 2023-10-10 23:02:05
Edited By: |  | Edited By:
Edited At: |  | Edited At: | 2023-10-10 23:02:05
Bundle No: | 11 | Bundle No: | 12
Coil No: | 2 | Coil No: | 2
Coil Weight: | 2106 | Coil Weight: | 2106
No. Leburan: | 10.24.H.003-021 | No. Leburan: | 10.24.H.003-021
Area: | Bahan Baku | Area: | Bahan Baku
Dies Number: | C-22.000-(025)-15-TF | Dies Number: | C-22.000-(025)-15-TF
Diameter Ujung: | 21.944 | Diameter Ujung: | 21.944
Diameter Tengah: | 21.971 | Diameter Tengah: | 21.971
Diameter Ekor: | 21.942 | Diameter Ekor: | 21.942
Kelurusan Aktual: | 0 | Kelurusan Aktual: | 0
Panjang Aktual: | 3022 | Panjang Aktual: | 3022
Berat FG: | 503 | Berat FG: | 503
QTY (Pcs): | 56 | QTY (Pcs): | 56
Judgement: | GOOD | Judgement: | GOOD
Visual: | OVAL/OK | Visual: | OVAL/OK
Created By: | Friedhelm Sibylle | Created By: | Friedhelm Sibylle
Created At: | 2023-10-10 23:03:10 | Created At: | 2023-10-10 23:04:17
Edited By: |  | Edited By:
Edited At: |  | Edited At: | 2023-10-10 23:04:17
Bundle No: | 13 | Bundle No: | 14
Coil No: | 3 | Coil No: | 3
Coil Weight: | 2097 | Coil Weight: | 2097
No. Leburan: | 10.24.H.001-020 | No. Leburan: | 10.24.H.001-020
Area: | Bahan Baku | Area: | Bahan Baku
Dies Number: | C-22.000-(025)-15-TF | Dies Number: | C-22.000-(025)-15-TF
Diameter Ujung: | 21.944 | Diameter Ujung: | 21.944
Diameter Tengah: | 21.971 | Diameter Tengah: | 21.971
Diameter Ekor: | 21.944 | Diameter Ekor: | 21.942
Kelurusan Aktual: | 0 | Kelurusan Aktual: | 0
Panjang Aktual: | 3022 | Panjang Aktual: | 3022
Berat FG: | 503 | Berat FG: | 503
QTY (Pcs): | 56 | QTY (Pcs): | 56
Judgement: | GOOD | Judgement: | GOOD
Visual: | OVAL/OK | Visual: | OVAL/OK
Created By: | Friedhelm Sibylle | Created By: | Friedhelm Sibylle
Created At: | 2023-10-10 23:24:21 | Created At: | 2023-10-10 23:34:58
Edited By: |  | Edited By:
Edited At: |  | Edited At: | 2023-10-10 23:34:58
Bundle No: | 15 | Bundle No: | 16
Coil No: | 3 | Coil No: | 3
Coil Weight: | 2097 | Coil Weight: | 2097
No. Leburan: | 10.24.H.001-020 | No. Leburan: | 10.24.H.001-020
Area: | Bahan Baku | Area: | Bahan Baku
Dies Number: | C-22.000-(025)-15-TF | Dies Number: | C-22.000-(025)-15-TF
Diameter Ujung: | 21.944 | Diameter Ujung: | 21.945
Diameter Tengah: | 21.971 | Diameter Tengah: | 21.951
Diameter Ekor: | 21.942 | Diameter Ekor: | 21.96
Kelurusan Aktual: | 0 | Kelurusan Aktual: | 0
Panjang Aktual: | 3022 | Panjang Aktual: | 3025
Berat FG: | 503 | Berat FG: | 502
QTY (Pcs): | 56 | QTY (Pcs): | 56
Judgement: | GOOD | Judgement: | GOOD
Visual: | OVAL/OK | Visual: | OVAL/OK
Created By: | Friedhelm Sibylle | Created By: | Veit Hiltrud
Created At: | 2023-10-10 23:40:04 | Created At: | 2023-10-11 07:54:01
Edited By: |  | Edited By:
Edited At: |  | Edited At: | 2023-10-11 07:54:01
Bundle No: | 17 | Bundle No: | 18
Coil No: | 3 | Coil No: | 3
Coil Weight: | 2097 | Coil Weight: | 2097
No. Leburan: | 10.24.H.001-020 | No. Leburan: | 10.24.H.001-020
Area: | Bahan Baku | Area: | Bahan Baku
Dies Number: | C-22.000-(025)-15-TF | Dies Number: | C-22.000-(025)-15-TF
Diameter Ujung: | 21.945 | Diameter Ujung: | 21.945
Diameter Tengah: | 21.955 | Diameter Tengah: | 21.96
Diameter Ekor: | 21.95 | Diameter Ekor: | 21.954
Kelurusan Aktual: | 0 | Kelurusan Aktual: | 0
Panjang Aktual: | 3025 | Panjang Aktual: | 3022
Berat FG: | 225 | Berat FG: | 52
QTY (Pcs): | 25 | QTY (Pcs): | 6
Judgement: | GOOD | Judgement: | NOT GOOD
Visual: | OVAL/OK | Visual: | PO
Created By: | Veit Hiltrud | Created By: | Veit Hiltrud
Created At: | 2023-10-11 08:14:04 | Created At: | 2023-10-11 08:16:21
Edited By: |  | Edited By:
Edited At: |  | Edited At: | 2023-10-11 08:16:21
Bundle No: | 19 | Bundle No: | 20
Coil No: | 3 | Coil No: | 3
Coil Weight: | 2097 | Coil Weight: | 2097
No. Leburan: | 10.24.H.001-020 | No. Leburan: | 10.24.H.001-020
Area: | Bahan Baku | Area: | Bahan Baku
Dies Number: | 0 | Dies Number: | 0
Diameter Ujung: | 0 | Diameter Ujung: | 0
Diameter Tengah: | 0 | Diameter Tengah: | 0
Diameter Ekor: | 0 | Diameter Ekor: | 0
Kelurusan Aktual: | 0 | Kelurusan Aktual: | 0
Panjang Aktual: | 0 | Panjang Aktual: | 0
Berat FG: | 0 | Berat FG: | 0
QTY (Pcs): | 0 | QTY (Pcs): | 0
Judgement: | NOT GOOD | Judgement: | NOT GOOD
Visual: | RUSTY | Visual: | RUSTY
Created By: | Veit Hiltrud | Created By: | Veit Hiltrud
Created At: | 2023-10-11 08:16:42 | Created At: | 2023-10-11 08:17:12
Edited By: |  | Edited By:
Edited At: |  | Edited At: | 2023-10-11 08:17:12

## Downtime Record
No. | Start | End | Duration | Reason | Remarks
1 | 2023-10-10 21:06:47 | 2023-10-10 21:18:38 | 11 min 51 sec | management ¦ Setting Awal
2 | 2023-10-10 21:19:38 | 2023-10-10 21:25:39 | 6 min 1 sec | management ¦ Setting Awal
3 | 2023-10-10 21:27:38 | 2023-10-10 21:30:38 | 3 min 0 sec | waste ¦ Trouble Drawing ¦ Gosok Slide/Jaw
4 | 2023-10-10 21:37:38 | 2023-10-10 21:39:38 | 2 min 0 sec | waste ¦ Trouble Drawing ¦ Gosok Slide/Jaw
5 | 2023-10-10 21:41:38 | 2023-10-10 21:56:39 | 15 min 1 sec | waste ¦ Trouble Polsihing/Two Roll ¦ Ganti Nylon
6 | 2023-10-10 22:03:39 | 2023-10-10 22:04:39 | 1 min 0 sec | management ¦ System Error
7 | 2023-10-10 22:05:39 | 2023-10-10 22:18:40 | 13 min 1 sec | management ¦ Pointing / Roll / Bubble
8 | 2023-10-10 22:30:40 | 2023-10-10 22:31:38 | 58 sec | management ¦ System Error
9 | 2023-10-10 22:37:39 | 2023-10-10 22:47:39 | 10 min 0 sec | management ¦ Pointing / Roll / Bubble
10 | 2023-10-10 22:48:39 | 2023-10-10 22:49:40 | 1 min 1 sec | management ¦ System Error
11 | 2023-10-10 22:59:24 | 2023-10-10 22:59:40 | 16 sec | management ¦ System Error
12 | 2023-10-10 23:05:41 | 2023-10-10 23:06:39 | 58 sec | management ¦ System Error
13 | 2023-10-10 23:07:39 | 2023-10-10 23:18:39 | 11 min 0 sec | management ¦ Pointing / Roll / Bubble
14 | 2023-10-10 23:19:39 | 2023-10-10 23:20:40 | 1 min 1 sec | management ¦ System Error
15 | 2023-10-10 23:24:38 | 2023-10-10 23:27:39 | 3 min 1 sec | waste ¦ Trouble Material ¦ Coil Kusut
16 | 2023-10-10 23:29:39 | 2023-10-10 23:30:40 | 1 min 1 sec | management ¦ System Error
17 | 2023-10-10 23:31:40 | 2023-10-10 23:32:40 | 1 min 0 sec | management ¦ System Error
18 | 2023-10-10 23:37:41 | 2023-10-11 00:00:02 | 22 min 21 sec | management ¦ Bersih-bersih Area
19 | 2023-10-11 00:00:02 | 2023-10-11 07:00:02 | 420 min 0 sec | off ¦ Off Production
20 | 2023-10-11 07:00:02 | 2023-10-11 07:16:04 | 16 min 2 sec | management ¦ Briefing | Cek Mesin ¦ Cek Shot Blast
21 | 2023-10-11 07:18:04 | 2023-10-11 07:29:04 | 11 min 0 sec | waste ¦ Trouble Drawing ¦ Gosok Slide/Jaw
22 | 2023-10-11 07:33:03 | 2023-10-11 07:41:05 | 8 min 2 sec | waste ¦ Trouble Material ¦ Coil Kusut
23 | 2023-10-11 07:44:03 | 2023-10-11 07:56:04 | 12 min 1 sec | management ¦ Setting Awal | Setting Wo Selanjutnya