## Workorder Data
WO Number: | WO/2023/02790
Production Plan: | 465 | Performance: | 73.57 %
Process duration: | 127 | Availability: | 100 %
|  | Quality: | 98.9 %
Total Production: | 458
Good: | 453 | OEE: | 72.75 %
Not Good: | 5
Total Downtime: | 1 Hours 7 Mins 7 Secs
Management: | 1 Hours 7 Mins 7 Secs
Waste: | 0 sec
Created By: | Gertraud Ottomar | Processed By: | Kriemhilde Alina
Created At: | 2023-10-10 15:12:50 | Start Time: | 2023-10-16 13:29:55
Edited By: |  | End Time: | 2023-10-16 15:37:24
Edited At:
Supplier: | Ziemann and Sons | Customer: | Giguère
Grade: | SAE9254 | Straightness Std: | 2/1000mm
Diameter: | 15 | size: | 14 X 3270
QTY (Kg): | 1837 | Tolerance: | (+0.08 , -0.08)
QTY (Coil): | 1 | Reduction Rate: | 12.89
QTY (Bundle): | 5 | Shape: | Round
|  | QTY (Kg): | 1000
Remarks: | (*Note toleransi panjang +/- 12mm , *Qty per bundle 800-1100 Kg) | QTY (Pcs): | 253
|  | Chamfer: | No
|  | Color: | TANPA PEWARNAAN
|  | Machine: | MC-002

## Production Report
Bundle No: | 1 | Bundle No: | 2
Coil No: | 1 | Coil No: | 1
Coil Weight: | 1837 | Coil Weight: | 1837
No. Leburan: | E22304466XX-G2309349-1 | No. Leburan: | E22304466XX-G2309349-1
Area: | Bahan Baku | Area: | Bahan Baku
Dies Number: | C-14.000(70)-12-TF | Dies Number: | C-14.000(70)-12-TF
Diameter Ujung: | 13.965 | Diameter Ujung: | 13.965
Diameter Tengah: | 14.033 | Diameter Tengah: | 14.035
Diameter Ekor: | 13.967 | Diameter Ekor: | 13.968
Kelurusan Aktual: | 0.900/1000 | Kelurusan Aktual: | 0.900/1000
Panjang Aktual: | 3268 | Panjang Aktual: | 3265
Berat FG: | 881 | Berat FG: | 910
QTY (Pcs): | 223 | QTY (Pcs): | 230
Judgement: | GOOD | Judgement: | GOOD
Visual: | OK | Visual: | OK
Created By: | Kriemhilde Alina | Created By: | Kriemhilde Alina
Created At: | 2023-10-16 15:05:12 | Created At: | 2023-10-16 15:33:59
Edited By: |  | Edited By:
Edited At: |  | Edited At: | 2023-10-16 15:33:59
Bundle No: | 3 | Bundle No: | 4
Coil No: | 1 | Coil No: | 1
Coil Weight: | 1837 | Coil Weight: | 1837
No. Leburan: | E22304466XX-G2309349-1 | No. Leburan: | E22304466XX-G2309349-1
Area: | Bahan Baku | Area: | Bahan Baku
Dies Number: | C-14.000(70)-12-TF | Dies Number: | 0
Diameter Ujung: | 13.965 | Diameter Ujung: | 0
Diameter Tengah: | 14.035 | Diameter Tengah: | 0
Diameter Ekor: | 13.965 | Diameter Ekor: | 0
Kelurusan Aktual: | 0.900/1000 | Kelurusan Aktual: | 0
Panjang Aktual: | 3270 | Panjang Aktual: | 0
Berat FG: | 18 | Berat FG: | 0
QTY (Pcs): | 5 | QTY (Pcs): | 0
Judgement: | NOT GOOD | Judgement: | WASTE
Visual: | IL | Visual:
Created By: | Kriemhilde Alina | Created By: | Kriemhilde Alina
Created At: | 2023-10-16 15:35:50 | Created At: | 2023-10-16 15:36:06
Edited By: |  | Edited By:
Edited At: |  | Edited At: | 2023-10-16 15:36:06
Bundle No: | 5
Coil No: | 1
Coil Weight: | 1837
No. Leburan: | E22304466XX-G2309349-1
Area: | Bahan Baku
Dies Number: | 0
Diameter Ujung: | 0
Diameter Tengah: | 0
Diameter Ekor: | 0
Kelurusan Aktual: | 0
Panjang Aktual: | 0
Berat FG: | 0
QTY (Pcs): | 0
Judgement: | WASTE
Visual:
Created By: | Kriemhilde Alina
Created At: | 2023-10-16 15:36:32
Edited By:
Edited At:

## Downtime Record
No. | Start | End | Duration | Reason | Remarks
1 | 2023-10-16 13:29:55 | 2023-10-16 13:45:17 | 15 min 22 sec | management ¦ Pointing / Roll / Bubut/Sambung Coil
2 | 2023-10-16 13:45:27 | 2023-10-16 13:46:22 | 55 sec | management ¦ Setting Awal
3 | 2023-10-16 13:46:37 | 2023-10-16 13:47:02 | 25 sec | management ¦ System Error
4 | 2023-10-16 13:47:37 | 2023-10-16 14:01:39 | 14 min 2 sec | management ¦ Setting Awal
5 | 2023-10-16 14:02:19 | 2023-10-16 14:02:44 | 25 sec | management ¦ System Error
6 | 2023-10-16 14:02:54 | 2023-10-16 14:03:44 | 50 sec | management ¦ System Error
7 | 2023-10-16 14:03:59 | 2023-10-16 14:30:51 | 26 min 52 sec | management ¦ Setting Awal
8 | 2023-10-16 14:31:16 | 2023-10-16 14:31:51 | 35 sec | management ¦ System Error
9 | 2023-10-16 14:32:01 | 2023-10-16 14:35:21 | 3 min 20 sec | management ¦ Setting Awal
10 | 2023-10-16 14:35:36 | 2023-10-16 14:36:26 | 50 sec | management ¦ System Error
11 | 2023-10-16 14:36:41 | 2023-10-16 14:37:47 | 1 min 6 sec | management ¦ System Error
12 | 2023-10-16 14:38:32 | 2023-10-16 14:38:47 | 15 sec | management ¦ System Error
13 | 2023-10-16 15:20:35 | 2023-10-16 15:21:15 | 40 sec | management ¦ System Error
14 | 2023-10-16 15:21:50 | 2023-10-16 15:22:50 | 1 min 0 sec | management ¦ System Error
15 | 2023-10-16 15:23:05 | 2023-10-16 15:23:35 | 30 sec | management ¦ System Error