## Workorder Data
WO Number: | WO/2023/02792
Production Plan: | 713 | Performance: | 72.21 %
Process duration: | 504 | Availability: | 36.71 %
|  | Quality: | 97.22 %
Total Production: | 702
Good: | 683 | OEE: | 25.77 %
Not Good: | 19
Total Downtime: | 6 Hours 22 Mins 2 Secs
Management: | 49 min 4 sec
Waste: | 3 Hours 32 Mins 59 Secs
Created By: | Gertraud Ottomar | Processed By: | Veit Hiltrud
Created At: | 2023-10-10 15:39:53 | Start Time: | 2023-10-11 11:09:04
Edited By: |  | End Time: | 2023-10-11 19:33:16
Edited At:
Supplier: | Ziemann and Sons | Customer: | Thibault
Grade: | S45C | Straightness Std: | 0.20/400mm
Diameter: | 24 | size: | 22 X 3000
QTY (Kg): | 6386 | Tolerance: | (+0 , -0.05)
QTY (Coil): | 3 | Reduction Rate: | 15.97
QTY (Bundle): | 16 | Shape: | Round
|  | QTY (Kg): | 500
Remarks: | 5 TALI IKAT | QTY (Pcs): | 56
|  | Chamfer: | No
|  | Color: | MERAH MUDA ( PINK 8002)
|  | Machine: | MC-004

## Production Report
Bundle No: | 1 | Bundle No: | 2
Coil No: | 3 | Coil No: | 3
Coil Weight: | 2133 | Coil Weight: | 2133
No. Leburan: | E12304885XX-G2309576-3 | No. Leburan: | E12304885XX-G2309576-3
Area: | Bahan Baku | Area: | Bahan Baku
Dies Number: | C-22.000-(130)-08-WZ | Dies Number: | C-22.000-(130)-08-WZ
Diameter Ujung: | 21.958 | Diameter Ujung: | 21.964
Diameter Tengah: | 21.99 | Diameter Tengah: | 21.992
Diameter Ekor: | 21.961 | Diameter Ekor: | 21.969
Kelurusan Aktual: | 0.16/400 | Kelurusan Aktual: | 0.18/400
Panjang Aktual: | 3022 | Panjang Aktual: | 3025
Berat FG: | 502 | Berat FG: | 503
QTY (Pcs): | 56 | QTY (Pcs): | 56
Judgement: | GOOD | Judgement: | GOOD
Visual: | OK | Visual: | OK
Created By: | Veit Hiltrud | Created By: | Veit Hiltrud
Created At: | 2023-10-11 14:37:39 | Created At: | 2023-10-11 14:38:43
Edited By: |  | Edited By:
Edited At: |  | Edited At: | 2023-10-11 14:38:43
Bundle No: | 3 | Bundle No: | 4
Coil No: | 3 | Coil No: | 3
Coil Weight: | 2133 | Coil Weight: | 2133
No. Leburan: | E12304885XX-G2309576-3 | No. Leburan: | E12304885XX-G2309576-3
Area: | Bahan Baku | Area: | Bahan Baku
Dies Number: | C-22.000-(130)-08-WZ | Dies Number: | C-22.000-(130)-08-WZ
Diameter Ujung: | 21.964 | Diameter Ujung: | 21.96
Diameter Tengah: | 21.989 | Diameter Tengah: | 21.988
Diameter Ekor: | 21.959 | Diameter Ekor: | 21.959
Kelurusan Aktual: | 0.18/400 | Kelurusan Aktual: | 0.15/400
Panjang Aktual: | 3028 | Panjang Aktual: | 3023
Berat FG: | 504 | Berat FG: | 502
QTY (Pcs): | 56 | QTY (Pcs): | 56
Judgement: | GOOD | Judgement: | GOOD
Visual: | OK | Visual: | OK
Created By: | Veit Hiltrud | Created By: | Veit Hiltrud
Created At: | 2023-10-11 14:41:59 | Created At: | 2023-10-11 14:42:50
Edited By: | Veit Hiltrud | Edited By:
Edited At: | 2023-10-11 14:51:43 | Edited At: | 2023-10-11 14:42:50
Bundle No: | 5 | Bundle No: | 6
Coil No: | 2 | Coil No: | 2
Coil Weight: | 2124 | Coil Weight: | 2124
No. Leburan: | E12304885XX-G2309576-2 | No. Leburan: | E12304885XX-G2309576-2
Area: | Bahan Baku | Area: | Bahan Baku
Dies Number: | C-22.000-(130)-08-WZ | Dies Number: | C-22.000-(130)-08-WZ
Diameter Ujung: | 21.958 | Diameter Ujung: | 21.967
Diameter Tengah: | 21.985 | Diameter Tengah: | 21.989
Diameter Ekor: | 21.954 | Diameter Ekor: | 21.957
Kelurusan Aktual: | 0.12/400 | Kelurusan Aktual: | 0.110/400
Panjang Aktual: | 3025 | Panjang Aktual: | 3026
Berat FG: | 503 | Berat FG: | 504
QTY (Pcs): | 56 | QTY (Pcs): | 56
Judgement: | GOOD | Judgement: | GOOD
Visual: | OK | Visual: | OK
Created By: | Veit Hiltrud | Created By: | Veit Hiltrud
Created At: | 2023-10-11 14:57:12 | Created At: | 2023-10-11 15:11:32
Edited By: |  | Edited By:
Edited At: |  | Edited At: | 2023-10-11 15:11:32
Bundle No: | 7 | Bundle No: | 8
Coil No: | 2 | Coil No: | 2
Coil Weight: | 2124 | Coil Weight: | 2124
No. Leburan: | E12304885XX-G2309576-2 | No. Leburan: | E12304885XX-G2309576-2
Area: | Bahan Baku | Area: | Bahan Baku
Dies Number: | C-22.000-(130)-08-WZ | Dies Number: | C-22.000-(130)-08-WZ
Diameter Ujung: | 21.961 | Diameter Ujung: | 21.964
Diameter Tengah: | 21.988 | Diameter Tengah: | 21.987
Diameter Ekor: | 21.962 | Diameter Ekor: | 21.966
Kelurusan Aktual: | 0.11/400 | Kelurusan Aktual: | 0.12/400
Panjang Aktual: | 3026 | Panjang Aktual: | 3025
Berat FG: | 504 | Berat FG: | 504
QTY (Pcs): | 56 | QTY (Pcs): | 56
Judgement: | GOOD | Judgement: | GOOD
Visual: | OK | Visual: | OK
Created By: | Veit Hiltrud | Created By: | Veit Hiltrud
Created At: | 2023-10-11 15:35:54 | Created At: | 2023-10-11 15:36:48
Edited By: |  | Edited By:
Edited At: |  | Edited At: | 2023-10-11 15:36:48
Bundle No: | 9 | Bundle No: | 10
Coil No: | 1 | Coil No: | 1
Coil Weight: | 2129 | Coil Weight: | 2129
No. Leburan: | S12306532XX-G2311646-2 | No. Leburan: | S12306532XX-G2311646-2
Area: | Bahan Baku | Area: | Bahan Baku
Dies Number: | c-22.000(130)08WZ | Dies Number: | C-22.000-(130)-08-WZ
Diameter Ujung: | 21.945 | Diameter Ujung: | 21.945
Diameter Tengah: | 21.971 | Diameter Tengah: | 21.988
Diameter Ekor: | 21.947 | Diameter Ekor: | 21.944
Kelurusan Aktual: | 0.120/400 | Kelurusan Aktual: | 0.16/400
Panjang Aktual: | 3022 | Panjang Aktual: | 3022
Berat FG: | 501 | Berat FG: | 502
QTY (Pcs): | 56 | QTY (Pcs): | 56
Judgement: | GOOD | Judgement: | GOOD
Visual: | OK | Visual: | OK
Created By: | Friedhelm Sibylle | Created By: | Friedhelm Sibylle
Created At: | 2023-10-11 17:26:10 | Created At: | 2023-10-11 17:40:30
Edited By: |  | Edited By:
Edited At: |  | Edited At: | 2023-10-11 17:40:30
Bundle No: | 11 | Bundle No: | 12
Coil No: | 1 | Coil No: | 1
Coil Weight: | 2129 | Coil Weight: | 2129
No. Leburan: | S12306532XX-G2311646-2 | No. Leburan: | S12306532XX-G2311646-2
Area: | Bahan Baku | Area: | Bahan Baku
Dies Number: | C-22.000-(130)-08-WZ | Dies Number: | C-22.000-(130)-08-WZ
Diameter Ujung: | 21.945 | Diameter Ujung: | 21.945
Diameter Tengah: | 21.988 | Diameter Tengah: | 21.988
Diameter Ekor: | 21.947 | Diameter Ekor: | 21.944
Kelurusan Aktual: | 0.16/400 | Kelurusan Aktual: | 0.20/400
Panjang Aktual: | 3022 | Panjang Aktual: | 3022
Berat FG: | 502 | Berat FG: | 601
QTY (Pcs): | 56 | QTY (Pcs): | 67
Judgement: | GOOD | Judgement: | GOOD
Visual: | OK | Visual: | OK
Created By: | Friedhelm Sibylle | Created By: | Friedhelm Sibylle
Created At: | 2023-10-11 17:49:54 | Created At: | 2023-10-11 19:28:29
Edited By: |  | Edited By:
Edited At: |  | Edited At: | 2023-10-11 19:28:29
Bundle No: | 13 | Bundle No: | 14
Coil No: | 1 | Coil No: | 1
Coil Weight: | 2129 | Coil Weight: | 2129
No. Leburan: | S12306532XX-G2311646-2 | No. Leburan: | S12306532XX-G2311646-2
Area: | Bahan Baku | Area: | Bahan Baku
Dies Number: | C-22.000-(130)-08-WZ | Dies Number: | C-22.000-(130)-08-WZ
Diameter Ujung: | 21.944 | Diameter Ujung: | 21.944
Diameter Tengah: | 21.988 | Diameter Tengah: | 21.988
Diameter Ekor: | 21.942 | Diameter Ekor: | 21.944
Kelurusan Aktual: | 0.20/400 | Kelurusan Aktual: | 0.20/400
Panjang Aktual: | 3022 | Panjang Aktual: | 3022
Berat FG: | 125 | Berat FG: | 45
QTY (Pcs): | 14 | QTY (Pcs): | 5
Judgement: | NOT GOOD | Judgement: | NOT GOOD
Visual: | PO | Visual: | OT
Created By: | Friedhelm Sibylle | Created By: | Friedhelm Sibylle
Created At: | 2023-10-11 19:29:37 | Created At: | 2023-10-11 19:30:49
Edited By: |  | Edited By:
Edited At: |  | Edited At: | 2023-10-11 19:30:49
Bundle No: | 15 | Bundle No: | 16
Coil No: | 1 | Coil No: | 1
Coil Weight: | 2129 | Coil Weight: | 2129
No. Leburan: | S12306532XX-G2311646-2 | No. Leburan: | S12306532XX-G2311646-2
Area: | Bahan Baku | Area: | Bahan Baku
Dies Number: | 0 | Dies Number: | 0
Diameter Ujung: | 0 | Diameter Ujung: | 0
Diameter Tengah: | 0 | Diameter Tengah: | 0
Diameter Ekor: | 0 | Diameter Ekor: | 0
Kelurusan Aktual: | 0 | Kelurusan Aktual: | 0
Panjang Aktual: | 0 | Panjang Aktual: | 0
Berat FG: | 0 | Berat FG: | 0
QTY (Pcs): | 0 | QTY (Pcs): | 0
Judgement: | NOT GOOD | Judgement: | NOT GOOD
Visual: | RUSTY | Visual: | RUSTY
Created By: | Friedhelm Sibylle | Created By: | Friedhelm Sibylle
Created At: | 2023-10-11 19:31:16 | Created At: | 2023-10-11 19:31:30
Edited By: |  | Edited By:
Edited At: |  | Edited At: | 2023-10-11 19:31:30

## Downtime Record
No. | Start | End | Duration | Reason | Remarks
1 | 2023-10-11 11:09:04 | 2023-10-11 11:09:06 | 2 sec | management ¦ Bersih-bersih Area
2 | 2023-10-11 11:10:06 | 2023-10-11 11:18:06 | 8 min 0 sec | management ¦ Setting Awal
3 | 2023-10-11 11:22:05 | 2023-10-11 11:23:05 | 1 min 0 sec | management ¦ Setting Awal
4 | 2023-10-11 11:24:05 | 2023-10-11 11:25:06 | 1 min 1 sec | management ¦ Setting Awal
5 | 2023-10-11 11:28:06 | 2023-10-11 11:30:03 | 1 min 57 sec | management ¦ Setting Awal
6 | 2023-10-11 11:30:03 | 2023-10-11 12:30:02 | 59 min 59 sec | off ¦ Istirahat
7 | 2023-10-11 12:30:02 | 2023-10-11 12:36:06 | 6 min 4 sec | management ¦ Setting Awal
8 | 2023-10-11 12:46:08 | 2023-10-11 12:47:06 | 58 sec | management ¦ Setting Awal
9 | 2023-10-11 12:50:06 | 2023-10-11 12:51:07 | 1 min 1 sec | management ¦ Setting Awal
10 | 2023-10-11 13:00:06 | 2023-10-11 13:11:07 | 11 min 1 sec | management ¦ Pointing / Roll / Bubut/Sambung Coil
11 | 2023-10-11 13:12:07 | 2023-10-11 13:13:05 | 58 sec | management ¦ System Error
12 | 2023-10-11 13:23:05 | 2023-10-11 13:24:06 | 1 min 1 sec | management ¦ System Error
13 | 2023-10-11 13:29:07 | 2023-10-11 13:32:07 | 3 min 0 sec | waste ¦ Polishing Ulang
14 | 2023-10-11 13:46:07 | 2023-10-11 15:16:06 | 89 min 59 sec | waste ¦ Polishing Ulang
15 | 2023-10-11 15:18:07 | 2023-10-11 15:26:06 | 7 min 59 sec | management ¦ Pointing / Roll / Bubble
16 | 2023-10-11 15:28:07 | 2023-10-11 15:33:08 | 5 min 1 sec | management ¦ System Error
17 | 2023-10-11 15:35:06 | 2023-10-11 15:36:06 | 1 min 0 sec | management ¦ System Error
18 | 2023-10-11 15:48:07 | 2023-10-11 15:49:07 | 1 min 0 sec | management ¦ System Error
19 | 2023-10-11 15:50:07 | 2023-10-11 15:51:08 | 1 min 1 sec | management ¦ System Error
20 | 2023-10-11 16:00:02 | 2023-10-11 18:00:02 | 120 min 0 sec | waste ¦ Trouble Polsihing/Two Roll ¦ Gosok Polishing Disk/Two Roll
21 | 2023-10-11 18:00:02 | 2023-10-11 19:00:02 | 60 min 0 sec | off ¦ Istirahat