## Workorder Data
WO Number: | WO/2023/02800
Production Plan: | 1470 | Performance: | 92.63 %
Process duration: | 179 | Availability: | 93.8 %
|  | Quality: | 99.59 %
Total Production: | 1458
Good: | 1452 | OEE: | 86.52 %
Not Good: | 6
Total Downtime: | 43 Mins 51 Secs
Management: | 33 min 55 sec
Waste: | 9 min 56 sec
Created By: | Gertraud Ottomar | Processed By: | Chris Fritzi
Created At: | 2023-10-11 09:22:31 | Start Time: | 2023-10-12 13:58:07
Edited By: |  | End Time: | 2023-10-12 16:57:48
Edited At:
Supplier: | Lang, Prosacco and Schneider | Customer: | Gingras
Grade: | 1215MS | Straightness Std: | 0.16/400 mm
Diameter: | 14 | size: | 12 X 3000
QTY (Kg): | 3915 | Tolerance: | (+0 , -0.04)
QTY (Coil): | 2 | Reduction Rate: | 26.53
QTY (Bundle): | 11 | Shape: | Round
|  | QTY (Kg): | 500
Remarks: |  | QTY (Pcs): | 188
|  | Chamfer: | Yes
|  | Color: | KUNING (YELLOW 108)
|  | Machine: | MC-002

## Production Report
Bundle No: | 1 | Bundle No: | 2
Coil No: | 1 | Coil No: | 1
Coil Weight: | 1934 | Coil Weight: | 1934
No. Leburan: | D32303259X1-X12304458-002 | No. Leburan: | D32303259X1-X12304458-002
Area: | F | Area: | F
Dies Number: | C-12.000(25)-18-TF | Dies Number: | C-12.000(25)-18-TF
Diameter Ujung: | 11.97 | Diameter Ujung: | 11.972
Diameter Tengah: | 11.981 | Diameter Tengah: | 11.982
Diameter Ekor: | 11.971 | Diameter Ekor: | 11.971
Kelurusan Aktual: | 0.12/400 | Kelurusan Aktual: | 0.14/400
Panjang Aktual: | 3020 | Panjang Aktual: | 3020
Berat FG: | 501 | Berat FG: | 500
QTY (Pcs): | 188 | QTY (Pcs): | 188
Judgement: | GOOD | Judgement: | GOOD
Visual: | OK | Visual: | OK
Created By: | Chris Fritzi | Created By: | Chris Fritzi
Created At: | 2023-10-12 15:01:30 | Created At: | 2023-10-12 15:14:41
Edited By: |  | Edited By:
Edited At: |  | Edited At: | 2023-10-12 15:14:41
Bundle No: | 3 | Bundle No: | 4
Coil No: | 1 | Coil No: | 1
Coil Weight: | 1934 | Coil Weight: | 1934
No. Leburan: | D32303259X1-X12304458-002 | No. Leburan: | D32303259X1-X12304458-002
Area: | F | Area: | F
Dies Number: | C-12.000(25)-18-TF | Dies Number: | C-12.000(25)-18-TF
Diameter Ujung: | 11.975 | Diameter Ujung: | 11.968
Diameter Tengah: | 11.982 | Diameter Tengah: | 11.982
Diameter Ekor: | 11.972 | Diameter Ekor: | 11.97
Kelurusan Aktual: | 0.12/400 | Kelurusan Aktual: | 0.12/400
Panjang Aktual: | 3020 | Panjang Aktual: | 3020
Berat FG: | 501 | Berat FG: | 500
QTY (Pcs): | 188 | QTY (Pcs): | 188
Judgement: | GOOD | Judgement: | GOOD
Visual: | OK | Visual: | OK
Created By: | Chris Fritzi | Created By: | Kriemhilde Alina
Created At: | 2023-10-12 15:34:30 | Created At: | 2023-10-12 15:59:27
Edited By: |  | Edited By:
Edited At: |  | Edited At: | 2023-10-12 15:59:27
Bundle No: | 5 | Bundle No: | 6
Coil No: | 2 | Coil No: | 2
Coil Weight: | 1981 | Coil Weight: | 1981
No. Leburan: | D22302643XX-X12304457-001 | No. Leburan: | D22302643XX-X12304457-001
Area: | F | Area: | F
Dies Number: | C-12.000(25)-18-TF | Dies Number: | C-12.000(25)-18-TF
Diameter Ujung: | 11.97 | Diameter Ujung: | 11.97
Diameter Tengah: | 11.982 | Diameter Tengah: | 11.983
Diameter Ekor: | 11.968 | Diameter Ekor: | 11.972
Kelurusan Aktual: | 0.12/400 | Kelurusan Aktual: | 0.12/400
Panjang Aktual: | 3020 | Panjang Aktual: | 3020
Berat FG: | 500 | Berat FG: | 500
QTY (Pcs): | 188 | QTY (Pcs): | 188
Judgement: | GOOD | Judgement: | GOOD
Visual: | OK | Visual: | OK
Created By: | Kriemhilde Alina | Created By: | Kriemhilde Alina
Created At: | 2023-10-12 16:10:56 | Created At: | 2023-10-12 16:26:02
Edited By: |  | Edited By:
Edited At: |  | Edited At: | 2023-10-12 16:26:02
Bundle No: | 7 | Bundle No: | 8
Coil No: | 2 | Coil No: | 2
Coil Weight: | 1981 | Coil Weight: | 1981
No. Leburan: | D22302643XX-X12304457-001 | No. Leburan: | D22302643XX-X12304457-001
Area: | F | Area: | F
Dies Number: | C-12.000(25)-18-TF | Dies Number: | C-12.000(25)-18-TF
Diameter Ujung: | 11.972 | Diameter Ujung: | 11.972
Diameter Tengah: | 11.983 | Diameter Tengah: | 11.983
Diameter Ekor: | 11.972 | Diameter Ekor: | 11.968
Kelurusan Aktual: | 0.12/400 | Kelurusan Aktual: | 0.12/400
Panjang Aktual: | 3020 | Panjang Aktual: | 3020
Berat FG: | 500 | Berat FG: | 363
QTY (Pcs): | 188 | QTY (Pcs): | 136
Judgement: | GOOD | Judgement: | GOOD
Visual: | OK | Visual: | OK
Created By: | Kriemhilde Alina | Created By: | Kriemhilde Alina
Created At: | 2023-10-12 16:40:52 | Created At: | 2023-10-12 16:54:35
Edited By: |  | Edited By: | Kriemhilde Alina
Edited At: |  | Edited At: | 2023-10-12 16:57:13
Bundle No: | 9 | Bundle No: | 10
Coil No: | 2 | Coil No: | 2
Coil Weight: | 1981 | Coil Weight: | 1981
No. Leburan: | D22302643XX-X12304457-001 | No. Leburan: | D22302643XX-X12304457-001
Area: | F | Area: | F
Dies Number: | C-12.000(25)-18-TF | Dies Number: | 0
Diameter Ujung: | 11.97 | Diameter Ujung: | 0
Diameter Tengah: | 11.98 | Diameter Tengah: | 0
Diameter Ekor: | 11.97 | Diameter Ekor: | 0
Kelurusan Aktual: | 0.12/400 | Kelurusan Aktual: | 0
Panjang Aktual: | 2990 | Panjang Aktual: | 0
Berat FG: | 15 | Berat FG: | 0
QTY (Pcs): | 6 | QTY (Pcs): | 0
Judgement: | NOT GOOD | Judgement: | NOT GOOD
Visual: | IL | Visual: | RUSTY
Created By: | Kriemhilde Alina | Created By: | Kriemhilde Alina
Created At: | 2023-10-12 16:55:18 | Created At: | 2023-10-12 16:55:35
Edited By: |  | Edited By:
Edited At: |  | Edited At: | 2023-10-12 16:55:35
Bundle No: | 11
Coil No: | 2
Coil Weight: | 1981
No. Leburan: | D22302643XX-X12304457-001
Area: | F
Dies Number: | 0
Diameter Ujung: | 0
Diameter Tengah: | 0
Diameter Ekor: | 0
Kelurusan Aktual: | 0
Panjang Aktual: | 0
Berat FG: | 0
QTY (Pcs): | 0
Judgement: | NOT GOOD
Visual: | RUSTY
Created By: | Kriemhilde Alina
Created At: | 2023-10-12 16:55:55
Edited By:
Edited At:

## Downtime Record
No. | Start | End | Duration | Reason | Remarks
1 | 2023-10-12 13:58:07 | 2023-10-12 14:20:51 | 22 min 44 sec | management ¦ Pointing / Roll / Bubut/Sambung Coil
2 | 2023-10-12 14:21:11 | 2023-10-12 14:21:41 | 30 sec | management ¦ Setting Pergantian Coil/Material (Cutting Awal/akhir Coil)
3 | 2023-10-12 14:21:46 | 2023-10-12 14:21:51 | 5 sec | management ¦ Setting Pergantian Coil/Material (Cutting Awal/akhir Coil)
4 | 2023-10-12 14:45:38 | 2023-10-12 14:55:34 | 9 min 56 sec | waste ¦ Trouble Polsihing/Two Roll ¦ Gosok Kuningan Polsihing/Two Roll
5 | 2023-10-12 15:37:23 | 2023-10-12 15:44:13 | 6 min 50 sec | management ¦ Pointing / Roll / Bubut/Sambung Coil
6 | 2023-10-12 15:44:33 | 2023-10-12 15:44:43 | 10 sec | management ¦ System Error
7 | 2023-10-12 15:45:13 | 2023-10-12 15:48:49 | 3 min 36 sec | management ¦ Pointing / Roll / Bubut/Sambung Coil