## Workorder Data
WO Number: | WO/2023/02801
Production Plan: | 446 | Performance: | 78.6 %
Process duration: | 85 | Availability: | 81.96 %
|  | Quality: | 97.53 %
Total Production: | 456
Good: | 445 | OEE: | 62.83 %
Not Good: | 11
Total Downtime: | 35 Mins 47 Secs
Management: | 24 min 1 sec
Waste: | 11 min 46 sec
Created By: | Gertraud Ottomar | Processed By: | Kriemhilde Alina
Created At: | 2023-10-11 09:34:56 | Start Time: | 2023-10-12 20:30:36
Edited By: | Gertraud Ottomar | End Time: | 2023-10-12 21:56:26
Edited At: | 2023-10-12 21:55:59
Supplier: | Gottlieb, Jerde and Conroy | Customer: | Gingras
Grade: | 1215MS | Straightness Std: | 0.16/400 mm
Diameter: | 14 | size: | 11.5 X 3000
QTY (Kg): | 1090 | Tolerance: | (+0 , -0.04)
QTY (Coil): | 1 | Reduction Rate: | 32.53
QTY (Bundle): | 5 | Shape: | Round
|  | QTY (Kg): | 500
Remarks: |  | QTY (Pcs): | 204
|  | Chamfer: | Yes
|  | Color: | KUNING (YELLOW 108)
|  | Machine: | MC-002

## Production Report
Bundle No: | 1 | Bundle No: | 2
Coil No: | 1 | Coil No: | 1
Coil Weight: | 1090 | Coil Weight: | 1090
No. Leburan: | 823031318-01 | No. Leburan: | 823031318-01
Area: | G | Area: | G
Dies Number: | C-11.500(20)-04-TF | Dies Number: | C-11.500(20)-04-TF
Diameter Ujung: | 11.465 | Diameter Ujung: | 11.465
Diameter Tengah: | 11.478 | Diameter Tengah: | 11.478
Diameter Ekor: | 11.463 | Diameter Ekor: | 11.466
Kelurusan Aktual: | 0.12/400 | Kelurusan Aktual: | 0.12/400
Panjang Aktual: | 3020 | Panjang Aktual: | 3020
Berat FG: | 501 | Berat FG: | 591
QTY (Pcs): | 204 | QTY (Pcs): | 241
Judgement: | GOOD | Judgement: | GOOD
Visual: | OK | Visual: | OK
Created By: | Kriemhilde Alina | Created By: | Kriemhilde Alina
Created At: | 2023-10-12 21:15:55 | Created At: | 2023-10-12 21:53:42
Edited By: |  | Edited By:
Edited At: |  | Edited At: | 2023-10-12 21:53:42
Bundle No: | 3 | Bundle No: | 4
Coil No: | 1 | Coil No: | 1
Coil Weight: | 1090 | Coil Weight: | 1090
No. Leburan: | 823031318-01 | No. Leburan: | 823031318-01
Area: | G | Area: | G
Dies Number: | C-11.500(20)-04-TF | Dies Number: | 0
Diameter Ujung: | 11.462 | Diameter Ujung: | 0
Diameter Tengah: | 11.473 | Diameter Tengah: | 0
Diameter Ekor: | 11.463 | Diameter Ekor: | 0
Kelurusan Aktual: | 0.12/400 | Kelurusan Aktual: | 0
Panjang Aktual: | 3010 | Panjang Aktual: | 0
Berat FG: | 27 | Berat FG: | 0
QTY (Pcs): | 11 | QTY (Pcs): | 0
Judgement: | NOT GOOD | Judgement: | NOT GOOD
Visual: | PO | Visual: | RUSTY
Created By: | Kriemhilde Alina | Created By: | Kriemhilde Alina
Created At: | 2023-10-12 21:54:28 | Created At: | 2023-10-12 21:56:10
Edited By: |  | Edited By:
Edited At: |  | Edited At: | 2023-10-12 21:56:10
Bundle No: | 5
Coil No: | 1
Coil Weight: | 1090
No. Leburan: | 823031318-01
Area: | G
Dies Number: | 0
Diameter Ujung: | 0
Diameter Tengah: | 0
Diameter Ekor: | 0
Kelurusan Aktual: | 0
Panjang Aktual: | 0
Berat FG: | 0
QTY (Pcs): | 0
Judgement: | NOT GOOD
Visual: | RUSTY
Created By: | Kriemhilde Alina
Created At: | 2023-10-12 21:56:21
Edited By:
Edited At:

## Downtime Record
No. | Start | End | Duration | Reason | Remarks
1 | 2023-10-12 20:30:36 | 2023-10-12 20:42:39 | 12 min 3 sec | management ¦ Setting Awal
2 | 2023-10-12 20:42:49 | 2023-10-12 20:43:50 | 1 min 1 sec | management ¦ Setting Awal
3 | 2023-10-12 20:44:04 | 2023-10-12 20:44:25 | 21 sec | management ¦ Setting Awal
4 | 2023-10-12 20:44:55 | 2023-10-12 20:46:05 | 1 min 10 sec | management ¦ Setting Awal
5 | 2023-10-12 20:46:50 | 2023-10-12 20:47:05 | 15 sec | management ¦ Setting Awal
6 | 2023-10-12 20:47:20 | 2023-10-12 20:54:46 | 7 min 26 sec | management ¦ Setting Awal
7 | 2023-10-12 20:55:21 | 2023-10-12 20:56:31 | 1 min 10 sec | management ¦ Setting Awal
8 | 2023-10-12 21:29:18 | 2023-10-12 21:34:19 | 5 min 1 sec | waste ¦ Trouble Cutting ¦ Cutting Tidak Motong
9 | 2023-10-12 21:34:24 | 2023-10-12 21:34:59 | 35 sec | management ¦ System Error
10 | 2023-10-12 21:35:04 | 2023-10-12 21:39:49 | 4 min 45 sec | waste ¦ Trouble Mesin | cutting tidak motong
11 | 2023-10-12 21:40:34 | 2023-10-12 21:42:34 | 2 min 0 sec | waste ¦ Trouble Cutting ¦ Cutting Tidak Motong