## Workorder Data
WO Number: | WO/2023/02804
Production Plan: | 1685 | Performance: | 88.13 %
Process duration: | 1157 | Availability: | 100 %
|  | Quality: | 98.18 %
Total Production: | 1675
Good: | 1645 | OEE: | 86.52 %
Not Good: | 30
Total Downtime: | 16 Hours 40 Mins 14 Secs
Management: | 1 Hours 40 Mins 15 Secs
Waste: | 0 sec
Created By: | Gertraud Ottomar | Processed By: | Alois Kasimir
Created At: | 2023-10-11 11:04:07 | Start Time: | 2023-10-11 15:42:35
Edited By: | Gertraud Ottomar | End Time: | 2023-10-12 11:00:02
Edited At: | 2023-10-12 10:56:39
Supplier: | Fay-Kihn | Customer: | Thibault Fortin SARL
Grade: | SS400 | Straightness Std: | 0
Diameter: | 13 | size: | 10 X 4070
QTY (Kg): | 4227 | Tolerance: | (+0 , -0.03)
QTY (Coil): | 2 | Reduction Rate: | 40.83
QTY (Bundle): | 7 | Shape: | Round
|  | QTY (Kg): | 1000
Remarks: |  | QTY (Pcs): | 399
|  | Chamfer: | No
|  | Color: | TANPA PEWARNAAN
|  | Machine: | MC-003

## Production Report
Bundle No: | 1 | Bundle No: | 2
Coil No: | 1 | Coil No: | 1
Coil Weight: | 2120 | Coil Weight: | 2120
No. Leburan: | 2311790-D112340237005 | No. Leburan: | 2311790-D112340237005
Area: | F | Area: | F
Dies Number: | C-10.000(-10)-20-TF | Dies Number: | C-10.000(-10)-20-TF
Diameter Ujung: | 9.986 | Diameter Ujung: | 9.986
Diameter Tengah: | 9.995 | Diameter Tengah: | 9.995
Diameter Ekor: | 9.976 | Diameter Ekor: | 9.976
Kelurusan Aktual: | 0 | Kelurusan Aktual: | 0
Panjang Aktual: | 4090 | Panjang Aktual: | 4090
Berat FG: | 1000 | Berat FG: | 1000
QTY (Pcs): | 399 | QTY (Pcs): | 399
Judgement: | GOOD | Judgement: | GOOD
Visual: | OK | Visual: | OK
Created By: | Alois Kasimir | Created By: | Alois Kasimir
Created At: | 2023-10-12 08:36:08 | Created At: | 2023-10-12 09:00:42
Edited By: |  | Edited By:
Edited At: |  | Edited At: | 2023-10-12 09:00:42
Bundle No: | 3 | Bundle No: | 4
Coil No: | 2 | Coil No: | 2
Coil Weight: | 2107 | Coil Weight: | 2107
No. Leburan: | 2311790-D112340237003 | No. Leburan: | 2311790-D112340237003
Area: | F | Area: | F
Dies Number: | C-10.000(-10)-20-TF | Dies Number: | C-10.000(-10)-20-TF
Diameter Ujung: | 9.986 | Diameter Ujung: | 9.986
Diameter Tengah: | 9.995 | Diameter Tengah: | 9.995
Diameter Ekor: | 9.976 | Diameter Ekor: | 9.986
Kelurusan Aktual: | 0 | Kelurusan Aktual: | 0
Panjang Aktual: | 4090 | Panjang Aktual: | 4090
Berat FG: | 1000 | Berat FG: | 1000
QTY (Pcs): | 399 | QTY (Pcs): | 399
Judgement: | GOOD | Judgement: | GOOD
Visual: | OK | Visual: | OK
Created By: | Alois Kasimir | Created By: | Alois Kasimir
Created At: | 2023-10-12 09:42:58 | Created At: | 2023-10-12 10:27:09
Edited By: |  | Edited By:
Edited At: |  | Edited At: | 2023-10-12 10:27:09
Bundle No: | 5 | Bundle No: | 6
Coil No: | 2 | Coil No: | 1
Coil Weight: | 2107 | Coil Weight: | 2120
No. Leburan: | 2311790-D112340237003 | No. Leburan: | 2311790-D112340237005
Area: | F | Area: | F
Dies Number: | C-10.000(-10)-20-TF | Dies Number: | C-10.000(-10)-20-TF
Diameter Ujung: | 9.986 | Diameter Ujung: | 9.958
Diameter Tengah: | 9.995 | Diameter Tengah: | 9.98
Diameter Ekor: | 9.976 | Diameter Ekor: | 9.942
Kelurusan Aktual: | 0 | Kelurusan Aktual: | 0
Panjang Aktual: | 4090 | Panjang Aktual: | 4090
Berat FG: | 123 | Berat FG: | 37
QTY (Pcs): | 49 | QTY (Pcs): | 15
Judgement: | GOOD | Judgement: | NOT GOOD
Visual: | OK | Visual: | OT
Created By: | Alois Kasimir | Created By: | Alois Kasimir
Created At: | 2023-10-12 10:58:08 | Created At: | 2023-10-12 10:59:14
Edited By: |  | Edited By:
Edited At: |  | Edited At: | 2023-10-12 10:59:14
Bundle No: | 7
Coil No: | 1
Coil Weight: | 2120
No. Leburan: | 2311790-D112340237005
Area: | F
Dies Number: | C-10.000(-10)-20-TF
Diameter Ujung: | 9.977
Diameter Tengah: | 9.98
Diameter Ekor: | 9.976
Kelurusan Aktual: | 0
Panjang Aktual: | 4090
Berat FG: | 37
QTY (Pcs): | 15
Judgement: | NOT GOOD
Visual: | PO
Created By: | Alois Kasimir
Created At: | 2023-10-12 10:59:48
Edited By:
Edited At:

## Downtime Record
No. | Start | End | Duration | Reason | Remarks
1 | 2023-10-11 15:42:35 | 2023-10-11 16:00:02 | 17 min 27 sec | management ¦ Setting Awal
2 | 2023-10-11 16:00:02 | 2023-10-11 18:00:01 | 119 min 59 sec | off ¦ Off Production
3 | 2023-10-11 18:00:02 | 2023-10-11 19:00:02 | 60 min 0 sec | off ¦ Off Production
4 | 2023-10-11 19:00:02 | 2023-10-12 00:00:02 | 300 min 0 sec | off ¦ Off Production
5 | 2023-10-12 00:00:02 | 2023-10-12 07:00:02 | 420 min 0 sec | off ¦ Off Production
6 | 2023-10-12 07:00:02 | 2023-10-12 07:12:15 | 12 min 13 sec | management ¦ Briefing
7 | 2023-10-12 07:13:15 | 2023-10-12 07:14:13 | 58 sec | management ¦ Pointing / Roll / Bubble
8 | 2023-10-12 07:18:14 | 2023-10-12 07:22:14 | 4 min 0 sec | management ¦ Setting Awal
9 | 2023-10-12 07:23:14 | 2023-10-12 07:44:21 | 21 min 7 sec | management ¦ Setting Awal
10 | 2023-10-12 07:45:19 | 2023-10-12 08:01:50 | 16 min 31 sec | management ¦ Setting Awal
11 | 2023-10-12 08:10:52 | 2023-10-12 08:11:50 | 58 sec | management ¦ Setting Awal
12 | 2023-10-12 08:25:50 | 2023-10-12 08:26:50 | 1 min 0 sec | management ¦ System Error
13 | 2023-10-12 08:35:50 | 2023-10-12 08:36:50 | 1 min 0 sec | management ¦ System Error
14 | 2023-10-12 08:49:50 | 2023-10-12 08:50:50 | 1 min 0 sec | management ¦ System Error
15 | 2023-10-12 09:05:50 | 2023-10-12 09:28:51 | 23 min 1 sec | management ¦ Pointing / Roll / Bubble
16 | 2023-10-12 09:55:52 | 2023-10-12 09:56:52 | 1 min 0 sec | management ¦ Setting Pergantian Coil/Material (Cutting Awal/akhir Coil)