## Workorder Data
WO Number: | WO/2023/02805
Production Plan: | 464 | Performance: | 86.65 %
Process duration: | 81 | Availability: | 100 %
|  | Quality: | 98.67 %
Total Production: | 458
Good: | 452 | OEE: | 85.5 %
Not Good: | 6
Total Downtime: | 36 Mins 5 Secs
Management: | 36 min 5 sec
Waste: | 0 sec
Created By: | Gertraud Ottomar | Processed By: | Chris Fritzi
Created At: | 2023-10-11 11:39:20 | Start Time: | 2023-10-13 15:25:12
Edited By: | Gertraud Ottomar | End Time: | 2023-10-13 16:47:03
Edited At: | 2023-10-13 16:46:06
Supplier: | Ziemann and Sons | Customer: | Côté Charbonneau S.A.
Grade: | S35C | Straightness Std: | 0.20/400mm
Diameter: | 18 | size: | 16 X 3000
QTY (Kg): | 2197 | Tolerance: | (+0 , -0.04)
QTY (Coil): | 1 | Reduction Rate: | 20.99
QTY (Bundle): | 7 | Shape: | Round
|  | QTY (Kg): | 500
Remarks: |  | QTY (Pcs): | 106
|  | Chamfer: | No
|  | Color: | BIRU (INDIGO BLUE 8502)
|  | Machine: | MC-002

## Production Report
Bundle No: | 1 | Bundle No: | 2
Coil No: | 1 | Coil No: | 1
Coil Weight: | 2197 | Coil Weight: | 2197
No. Leburan: | S12305520XX-G2309737-2 | No. Leburan: | S12305520XX-G2309737-2
Area: | Bahan Baku | Area: | Bahan Baku
Dies Number: | C-16.000(100)-16-TF | Dies Number: | C-16.000(100)-16-TF
Diameter Ujung: | 15.915 | Diameter Ujung: | 15.915
Diameter Tengah: | 15.975 | Diameter Tengah: | 15.976
Diameter Ekor: | 15.91 | Diameter Ekor: | 15.913
Kelurusan Aktual: | 0.17/400 | Kelurusan Aktual: | 0.17/400
Panjang Aktual: | 3020 | Panjang Aktual: | 3020
Berat FG: | 500 | Berat FG: | 500
QTY (Pcs): | 106 | QTY (Pcs): | 106
Judgement: | GOOD | Judgement: | GOOD
Visual: | OK | Visual: | OK
Created By: | Chris Fritzi | Created By: | Chris Fritzi
Created At: | 2023-10-13 16:15:37 | Created At: | 2023-10-13 16:24:44
Edited By: |  | Edited By:
Edited At: |  | Edited At: | 2023-10-13 16:24:44
Bundle No: | 3 | Bundle No: | 4
Coil No: | 1 | Coil No: | 1
Coil Weight: | 2197 | Coil Weight: | 2197
No. Leburan: | S12305520XX-G2309737-2 | No. Leburan: | S12305520XX-G2309737-2
Area: | Bahan Baku | Area: | Bahan Baku
Dies Number: | C-16.000(100)-16-TF | Dies Number: | C-16.000(100)-16-TF
Diameter Ujung: | 15.915 | Diameter Ujung: | 15.915
Diameter Tengah: | 15.978 | Diameter Tengah: | 15.978
Diameter Ekor: | 15.913 | Diameter Ekor: | 15.913
Kelurusan Aktual: | 0.17/400 | Kelurusan Aktual: | 0.17/400
Panjang Aktual: | 3020 | Panjang Aktual: | 3025
Berat FG: | 500 | Berat FG: | 634
QTY (Pcs): | 106 | QTY (Pcs): | 134
Judgement: | GOOD | Judgement: | GOOD
Visual: | OK | Visual: | OK
Created By: | Chris Fritzi | Created By: | Chris Fritzi
Created At: | 2023-10-13 16:37:15 | Created At: | 2023-10-13 16:44:51
Edited By: |  | Edited By:
Edited At: |  | Edited At: | 2023-10-13 16:44:51
Bundle No: | 5 | Bundle No: | 6
Coil No: | 1 | Coil No: | 1
Coil Weight: | 2197 | Coil Weight: | 2197
No. Leburan: | S12305520XX-G2309737-2 | No. Leburan: | S12305520XX-G2309737-2
Area: | Bahan Baku | Area: | Bahan Baku
Dies Number: | C-16.000(100)-16-TF | Dies Number: | 0
Diameter Ujung: | 15.915 | Diameter Ujung: | 0
Diameter Tengah: | 15.975 | Diameter Tengah: | 0
Diameter Ekor: | 15.913 | Diameter Ekor: | 0
Kelurusan Aktual: | 0.17/400 | Kelurusan Aktual: | 0
Panjang Aktual: | 2915 | Panjang Aktual: | 0
Berat FG: | 28 | Berat FG: | 0
QTY (Pcs): | 6 | QTY (Pcs): | 0
Judgement: | NOT GOOD | Judgement: | WASTE
Visual: | IL | Visual:
Created By: | Chris Fritzi | Created By: | Chris Fritzi
Created At: | 2023-10-13 16:45:42 | Created At: | 2023-10-13 16:46:33
Edited By: |  | Edited By:
Edited At: |  | Edited At: | 2023-10-13 16:46:33
Bundle No: | 7
Coil No: | 1
Coil Weight: | 2197
No. Leburan: | S12305520XX-G2309737-2
Area: | Bahan Baku
Dies Number: | 0
Diameter Ujung: | 0
Diameter Tengah: | 0
Diameter Ekor: | 0
Kelurusan Aktual: | 0
Panjang Aktual: | 0
Berat FG: | 0
QTY (Pcs): | 0
Judgement: | WASTE
Visual:
Created By: | Chris Fritzi
Created At: | 2023-10-13 16:46:48
Edited By:
Edited At:

## Downtime Record
No. | Start | End | Duration | Reason | Remarks
1 | 2023-10-13 15:25:12 | 2023-10-13 15:44:30 | 19 min 18 sec | management ¦ Setting Awal
2 | 2023-10-13 15:44:45 | 2023-10-13 15:44:56 | 11 sec | management ¦ System Error
3 | 2023-10-13 15:46:21 | 2023-10-13 16:00:02 | 13 min 41 sec | management ¦ Setting Awal
4 | 2023-10-13 16:00:02 | 2023-10-13 16:01:42 | 1 min 40 sec | management ¦ Setting Awal
5 | 2023-10-13 16:02:12 | 2023-10-13 16:03:27 | 1 min 15 sec | management ¦ Setting Awal