## Workorder Data
WO Number: | WO/2023/02806
Production Plan: | 351 | Performance: | 59.39 %
Process duration: | 191 | Availability: | 93.99 %
|  | Quality: | 97.51 %
Total Production: | 329
Good: | 321 | OEE: | 54.43 %
Not Good: | 8
Total Downtime: | 2 Hours 8 Mins 31 Secs
Management: | 1 Hours 4 Mins 29 Secs
Waste: | 4 min 2 sec
Created By: | Gertraud Ottomar | Processed By: | Veit Hiltrud
Created At: | 2023-10-11 11:56:31 | Start Time: | 2023-10-12 11:20:35
Edited By: |  | End Time: | 2023-10-12 14:32:00
Edited At:
Supplier: | Fay-Kihn | Customer: | Cloutier
Grade: | SS400 | Straightness Std: | 0
Diameter: | 22 | size: | 19 X 2500
QTY (Kg): | 2152 | Tolerance: | (+0 , -0.13)
QTY (Coil): | 1 | Reduction Rate: | 25.41
QTY (Bundle): | 7 | Shape: | Hexagon
|  | QTY (Kg): | 500
Remarks: |  | QTY (Pcs): | 81
|  | Chamfer: | No
|  | Color: | TANPA PEWARNAAN
|  | Machine: | MC-004

## Production Report
Bundle No: | 1 | Bundle No: | 2
Coil No: | 1 | Coil No: | 1
Coil Weight: | 2152 | Coil Weight: | 2152
No. Leburan: | 11.22.H.002-009 | No. Leburan: | 11.22.H.002-009
Area: | Bahan Baku | Area: | Bahan Baku
Dies Number: | H-19.000-(055)-01-TF | Dies Number: | H-19.000-(055)-01-TF
Diameter Ujung: | 18.952 | Diameter Ujung: | 18.955
Diameter Tengah: | 18.955 | Diameter Tengah: | 18.959
Diameter Ekor: | 18.954 | Diameter Ekor: | 18.956
Kelurusan Aktual: | 0 | Kelurusan Aktual: | 0
Panjang Aktual: | 2525 | Panjang Aktual: | 2528
Berat FG: | 504 | Berat FG: | 504
QTY (Pcs): | 81 | QTY (Pcs): | 81
Judgement: | GOOD | Judgement: | GOOD
Visual: | OK | Visual: | OK
Created By: | Veit Hiltrud | Created By: | Veit Hiltrud
Created At: | 2023-10-12 13:27:24 | Created At: | 2023-10-12 13:54:08
Edited By: |  | Edited By:
Edited At: |  | Edited At: | 2023-10-12 13:54:08
Bundle No: | 3 | Bundle No: | 4
Coil No: | 1 | Coil No: | 1
Coil Weight: | 2152 | Coil Weight: | 2152
No. Leburan: | 11.22.H.002-009 | No. Leburan: | 11.22.H.002-009
Area: | Bahan Baku | Area: | Bahan Baku
Dies Number: | H-19.000-(055)-01-TF | Dies Number: | H-19.000-(055)-01-TF
Diameter Ujung: | 18.953 | Diameter Ujung: | 18.953
Diameter Tengah: | 18.96 | Diameter Tengah: | 18.957
Diameter Ekor: | 18.95 | Diameter Ekor: | 18.952
Kelurusan Aktual: | 0 | Kelurusan Aktual: | 0
Panjang Aktual: | 2530 | Panjang Aktual: | 2525
Berat FG: | 503 | Berat FG: | 479
QTY (Pcs): | 81 | QTY (Pcs): | 78
Judgement: | GOOD | Judgement: | GOOD
Visual: | OK | Visual: | OK
Created By: | Veit Hiltrud | Created By: | Veit Hiltrud
Created At: | 2023-10-12 14:03:21 | Created At: | 2023-10-12 14:20:37
Edited By: |  | Edited By:
Edited At: |  | Edited At: | 2023-10-12 14:20:37
Bundle No: | 5 | Bundle No: | 6
Coil No: | 1 | Coil No: | 1
Coil Weight: | 2152 | Coil Weight: | 2152
No. Leburan: | 11.22.H.002-009 | No. Leburan: | 11.22.H.002-009
Area: | Bahan Baku | Area: | Bahan Baku
Dies Number: | H-19.000-(055)-01-TF | Dies Number: | 0
Diameter Ujung: | 18.953 | Diameter Ujung: | 0
Diameter Tengah: | 18.957 | Diameter Tengah: | 0
Diameter Ekor: | 18.952 | Diameter Ekor: | 0
Kelurusan Aktual: | 0 | Kelurusan Aktual: | 0
Panjang Aktual: | 2524 | Panjang Aktual: | 0
Berat FG: | 49 | Berat FG: | 0
QTY (Pcs): | 8 | QTY (Pcs): | 0
Judgement: | NOT GOOD | Judgement: | NOT GOOD
Visual: | OS | Visual: | RUSTY
Created By: | Veit Hiltrud | Created By: | Veit Hiltrud
Created At: | 2023-10-12 14:22:56 | Created At: | 2023-10-12 14:23:53
Edited By: |  | Edited By:
Edited At: |  | Edited At: | 2023-10-12 14:23:53
Bundle No: | 7
Coil No: | 1
Coil Weight: | 2152
No. Leburan: | 11.22.H.002-009
Area: | Bahan Baku
Dies Number: | 0
Diameter Ujung: | 0
Diameter Tengah: | 0
Diameter Ekor: | 0
Kelurusan Aktual: | 0
Panjang Aktual: | 0
Berat FG: | 0
QTY (Pcs): | 0
Judgement: | NOT GOOD
Visual: | RUSTY
Created By: | Veit Hiltrud
Created At: | 2023-10-12 14:24:08
Edited By:
Edited At:

## Downtime Record
No. | Start | End | Duration | Reason | Remarks
1 | 2023-10-12 11:20:35 | 2023-10-12 11:26:22 | 5 min 47 sec | management ¦ Pointing / Roll / Bubble
2 | 2023-10-12 11:26:36 | 2023-10-12 11:28:23 | 1 min 47 sec | management ¦ Pointing / Roll / Bubble
3 | 2023-10-12 11:28:37 | 2023-10-12 11:30:02 | 1 min 25 sec | management ¦ Setting Awal
4 | 2023-10-12 11:30:02 | 2023-10-12 12:30:02 | 60 min 0 sec | off ¦ Off Production | Istirahat
5 | 2023-10-12 12:30:02 | 2023-10-12 12:37:10 | 7 min 8 sec | management ¦ Setting Awal
6 | 2023-10-12 12:37:40 | 2023-10-12 12:53:55 | 16 min 15 sec | management ¦ Setting Awal
7 | 2023-10-12 12:54:09 | 2023-10-12 12:55:24 | 1 min 15 sec | management ¦ Setting Awal
8 | 2023-10-12 12:55:40 | 2023-10-12 12:56:40 | 1 min 0 sec | management ¦ Setting Awal
9 | 2023-10-12 12:57:10 | 2023-10-12 12:59:24 | 2 min 14 sec | management ¦ Setting Awal
10 | 2023-10-12 13:00:10 | 2023-10-12 13:04:25 | 4 min 15 sec | management ¦ Setting Awal
11 | 2023-10-12 13:04:55 | 2023-10-12 13:05:39 | 44 sec | management ¦ System Error
12 | 2023-10-12 13:06:10 | 2023-10-12 13:06:40 | 30 sec | management ¦ System Error
13 | 2023-10-12 13:08:10 | 2023-10-12 13:08:24 | 14 sec | management ¦ System Error
14 | 2023-10-12 13:23:11 | 2023-10-12 13:24:41 | 1 min 30 sec | management ¦ System Error
15 | 2023-10-12 13:26:25 | 2023-10-12 13:26:39 | 14 sec | management ¦ System Error
16 | 2023-10-12 13:29:40 | 2023-10-12 13:30:40 | 1 min 0 sec | management ¦ System Error
17 | 2023-10-12 13:32:27 | 2023-10-12 13:32:41 | 14 sec | management ¦ System Error
18 | 2023-10-12 13:32:55 | 2023-10-12 13:33:11 | 16 sec | management ¦ System Error
19 | 2023-10-12 13:33:25 | 2023-10-12 13:42:57 | 9 min 32 sec | management ¦ Pointing / Roll / Bubut/Sambung Coil
20 | 2023-10-12 13:43:26 | 2023-10-12 13:45:11 | 1 min 45 sec | management ¦ Pointing / Roll / Bubut/Sambung Coil
21 | 2023-10-12 13:45:41 | 2023-10-12 13:46:25 | 44 sec | management ¦ System Error
22 | 2023-10-12 13:48:06 | 2023-10-12 13:49:12 | 1 min 6 sec | management ¦ Setting Pergantian Coil/Material (Cutting Awal/akhir Coil)
23 | 2023-10-12 13:54:10 | 2023-10-12 13:54:26 | 16 sec | management ¦ System Error
24 | 2023-10-12 13:55:13 | 2023-10-12 13:55:27 | 14 sec | management ¦ System Error
25 | 2023-10-12 13:56:41 | 2023-10-12 14:00:43 | 4 min 2 sec | waste ¦ Trouble Drawing ¦ Gosok Slide/Jaw
26 | 2023-10-12 14:03:42 | 2023-10-12 14:04:12 | 30 sec | management ¦ System Error
27 | 2023-10-12 14:07:08 | 2023-10-12 14:11:42 | 4 min 34 sec | management ¦ Setting Awal | Setting Wo Selanjutnya