## Workorder Data
WO Number: | WO/2023/02808
Production Plan: | 1012 | Performance: | 49.52 %
Process duration: | 1101 | Availability: | 94.49 %
|  | Quality: | 98.3 %
Total Production: | 957
Good: | 941 | OEE: | 45.99 %
Not Good: | 16
Total Downtime: | 15 Hours 46 Mins 44 Secs
Management: | 37 min 43 sec
Waste: | 9 min 1 sec
Created By: | Gertraud Ottomar | Processed By: | Alois Kasimir
Created At: | 2023-10-11 14:22:53 | Start Time: | 2023-10-12 13:37:06
Edited By: | Gertraud Ottomar | End Time: | 2023-10-13 07:58:18
Edited At: | 2023-10-13 07:58:10
Supplier: | Ziemann and Sons | Customer: | Côté Charbonneau S.A.
Grade: | SCM420H | Straightness Std: | 0.20/400mm
Diameter: | 11 | size: | 10.15 X 3000
QTY (Kg): | 1928 | Tolerance: | (+0 , -0.04)
QTY (Coil): | 1 | Reduction Rate: | 14.86
QTY (Bundle): | 7 | Shape: | Round
|  | QTY (Kg): | 500
Remarks: |  | QTY (Pcs): | 262
|  | Chamfer: | No
|  | Color: | TANPA PEWARNAAN
|  | Machine: | MC-003

## Production Report
Bundle No: | 1 | Bundle No: | 2
Coil No: | 1 | Coil No: | 1
Coil Weight: | 1928 | Coil Weight: | 1928
No. Leburan: | E22210786XX-G2220384-1 | No. Leburan: | E22210786XX-G2220384-1
Area: | F | Area: | F
Dies Number: | C-10.150 (-45)-4-TF | Dies Number: | c-10.150(-45)-4-tf
Diameter Ujung: | 10.12 | Diameter Ujung: | 10.112
Diameter Tengah: | 10.145 | Diameter Tengah: | 10.142
Diameter Ekor: | 10.113 | Diameter Ekor: | 10.11
Kelurusan Aktual: | 0.20/400 | Kelurusan Aktual: | 0.20/400
Panjang Aktual: | 3020 | Panjang Aktual: | 3020
Berat FG: | 500 | Berat FG: | 500
QTY (Pcs): | 262 | QTY (Pcs): | 219
Judgement: | GOOD | Judgement: | GOOD
Visual: | OK | Visual: | OK
Created By: | Alois Kasimir | Created By: | Alois Kasimir
Created At: | 2023-10-12 15:25:34 | Created At: | 2023-10-12 15:46:31
Edited By: |  | Edited By:
Edited At: |  | Edited At: | 2023-10-12 15:46:31
Bundle No: | 3 | Bundle No: | 4
Coil No: | 1 | Coil No: | 1
Coil Weight: | 1928 | Coil Weight: | 1928
No. Leburan: | E22210786XX-G2220384-1 | No. Leburan: | E22210786XX-G2220384-1
Area: | F | Area: | F
Dies Number: | C-10.150 (-45)-4-TF | Dies Number: | c-10.150(-45)-4-tf
Diameter Ujung: | 10.12 | Diameter Ujung: | 10.12
Diameter Tengah: | 10.142 | Diameter Tengah: | 10.145
Diameter Ekor: | 10.113 | Diameter Ekor: | 10.11
Kelurusan Aktual: | 0.15/400 | Kelurusan Aktual: | 0.20/400
Panjang Aktual: | 3020 | Panjang Aktual: | 3020
Berat FG: | 500 | Berat FG: | 378
QTY (Pcs): | 262 | QTY (Pcs): | 198
Judgement: | GOOD | Judgement: | GOOD
Visual: | OK | Visual: | OK
Created By: | Alois Kasimir | Created By: | Alois Kasimir
Created At: | 2023-10-13 07:35:37 | Created At: | 2023-10-13 07:54:53
Edited By: |  | Edited By:
Edited At: |  | Edited At: | 2023-10-13 07:54:53
Bundle No: | 5 | Bundle No: | 6
Coil No: | 1 | Coil No: | 1
Coil Weight: | 1928 | Coil Weight: | 1928
No. Leburan: | E22210786XX-G2220384-1 | No. Leburan: | E22210786XX-G2220384-1
Area: | F | Area: | F
Dies Number: | c-10.150(-45)-4-tf | Dies Number: | 0
Diameter Ujung: | 10.098 | Diameter Ujung: | 0
Diameter Tengah: | 10.108 | Diameter Tengah: | 0
Diameter Ekor: | 10.092 | Diameter Ekor: | 0
Kelurusan Aktual: | 0.15/400 | Kelurusan Aktual: | 0
Panjang Aktual: | 3020 | Panjang Aktual: | 0
Berat FG: | 32 | Berat FG: | 0
QTY (Pcs): | 16 | QTY (Pcs): | 0
Judgement: | NOT GOOD | Judgement: | WASTE
Visual: | OT | Visual:
Created By: | Alois Kasimir | Created By: | Alois Kasimir
Created At: | 2023-10-13 07:56:52 | Created At: | 2023-10-13 07:57:32
Edited By: |  | Edited By:
Edited At: |  | Edited At: | 2023-10-13 07:57:32
Bundle No: | 7
Coil No: | 1
Coil Weight: | 1928
No. Leburan: | E22210786XX-G2220384-1
Area: | F
Dies Number: | 0
Diameter Ujung: | 0
Diameter Tengah: | 0
Diameter Ekor: | 0
Kelurusan Aktual: | 0
Panjang Aktual: | 0
Berat FG: | 0
QTY (Pcs): | 0
Judgement: | WASTE
Visual:
Created By: | Alois Kasimir
Created At: | 2023-10-13 07:58:01
Edited By:
Edited At:

## Downtime Record
No. | Start | End | Duration | Reason | Remarks
1 | 2023-10-12 15:21:31 | 2023-10-12 15:22:31 | 1 min 0 sec | management ¦ System Error
2 | 2023-10-12 15:31:31 | 2023-10-12 15:40:32 | 9 min 1 sec | waste ¦ Trouble Polsihing/Two Roll ¦ Setting Ulang Kelurusan
3 | 2023-10-12 15:42:23 | 2023-10-12 15:46:30 | 4 min 7 sec | management ¦ Lain-lain | seting kelurusan
4 | 2023-10-12 15:52:32 | 2023-10-12 16:00:02 | 7 min 30 sec | management ¦ Bersih-bersih Area
5 | 2023-10-12 16:00:02 | 2023-10-12 18:00:02 | 120 min 0 sec | off ¦ Off Production
6 | 2023-10-12 18:00:02 | 2023-10-12 19:00:02 | 60 min 0 sec | off ¦ Off Production
7 | 2023-10-12 19:00:02 | 2023-10-13 00:00:02 | 300 min 0 sec | off ¦ Off Production
8 | 2023-10-13 00:00:02 | 2023-10-13 07:00:02 | 420 min 0 sec | off ¦ Off Production
9 | 2023-10-13 07:00:02 | 2023-10-13 07:18:58 | 18 min 56 sec | management ¦ Briefing
10 | 2023-10-13 07:19:58 | 2023-10-13 07:24:10 | 4 min 12 sec | management ¦ Check mesin
11 | 2023-10-13 07:31:12 | 2023-10-13 07:32:10 | 58 sec | management ¦ System Error
12 | 2023-10-13 07:47:12 | 2023-10-13 07:48:12 | 1 min 0 sec | management ¦ System Error