## Workorder Data
WO Number: | WO/2023/02810
Production Plan: | 3482 | Performance: | 111.02 %
Process duration: | 4314 | Availability: | 77.35 %
|  | Quality: | 98.8 %
Total Production: | 3453
Good: | 3412 | OEE: | 84.85 %
Not Good: | 41
Total Downtime: | 2 Days 19 Hours 14 Mins 4 Secs
Management: | 2 Days 9 Hours 51 Mins 54 Secs
Waste: | 1 Hours 22 Mins 10 Secs
Created By: | Gertraud Ottomar | Processed By: | Alois Kasimir
Created At: | 2023-10-11 14:41:55 | Start Time: | 2023-10-13 15:35:01
Edited By: |  | End Time: | 2023-10-16 15:30:00
Edited At:
Supplier: | Lang, Prosacco and Schneider | Customer: | Nadeau
Grade: | 1215MS | Straightness Std: | 0
Diameter: | 10 | size: | 7 X 2880
QTY (Kg): | 3857 | Tolerance: | (+0 , -0.04)
QTY (Coil): | 2 | Reduction Rate: | 51
QTY (Bundle): | 7 | Shape: | Square
|  | QTY (Kg): | 1000
Remarks: |  | QTY (Pcs): | 903
|  | Chamfer: | No
|  | Color: | SKY BLUE (111)
|  | Machine: | MC-003

## Production Report
Bundle No: | 1 | Bundle No: | 2
Coil No: | 1 | Coil No: | 1
Coil Weight: | 1929 | Coil Weight: | 1929
No. Leburan: | D22303111X3-X12304656-002 | No. Leburan: | D22303111X3-X12304656-002
Area: | F | Area: | F
Dies Number: | SQ-07.000(-20)-7-TF | Dies Number: | SQ-07.000(-20)-7-TF
Diameter Ujung: | 6.972 | Diameter Ujung: | 6.972
Diameter Tengah: | 6.975 | Diameter Tengah: | 6.975
Diameter Ekor: | 6.971 | Diameter Ekor: | 6.971
Kelurusan Aktual: | 0 | Kelurusan Aktual: | 0
Panjang Aktual: | 2900 | Panjang Aktual: | 2900
Berat FG: | 1000 | Berat FG: | 1000
QTY (Pcs): | 903 | QTY (Pcs): | 903
Judgement: | GOOD | Judgement: | GOOD
Visual: | OK | Visual: | OK
Created By: | Alois Kasimir | Created By: | Alois Kasimir
Created At: | 2023-10-16 09:54:23 | Created At: | 2023-10-16 13:00:50
Edited By: |  | Edited By:
Edited At: |  | Edited At: | 2023-10-16 13:00:50
Bundle No: | 3 | Bundle No: | 4
Coil No: | 2 | Coil No: | 2
Coil Weight: | 1928 | Coil Weight: | 1928
No. Leburan: | D22303111X3-X12304656-003 | No. Leburan: | D22303111X3-X12304656-003
Area: | F | Area: | F
Dies Number: | SQ-07.000(-20)-7-TF | Dies Number: | SQ-07.000(-20)-7-TF
Diameter Ujung: | 6.972 | Diameter Ujung: | 6.972
Diameter Tengah: | 6.975 | Diameter Tengah: | 6.975
Diameter Ekor: | 6.971 | Diameter Ekor: | 6.971
Kelurusan Aktual: | 0 | Kelurusan Aktual: | 0
Panjang Aktual: | 2900 | Panjang Aktual: | 2900
Berat FG: | 1000 | Berat FG: | 784
QTY (Pcs): | 903 | QTY (Pcs): | 703
Judgement: | GOOD | Judgement: | GOOD
Visual: | OK | Visual: | OK
Created By: | Alois Kasimir | Created By: | Alois Kasimir
Created At: | 2023-10-16 14:16:07 | Created At: | 2023-10-16 15:25:47
Edited By: |  | Edited By:
Edited At: |  | Edited At: | 2023-10-16 15:25:47
Bundle No: | 5 | Bundle No: | 6
Coil No: | 2 | Coil No: | 2
Coil Weight: | 1928 | Coil Weight: | 1928
No. Leburan: | D22303111X3-X12304656-003 | No. Leburan: | D22303111X3-X12304656-003
Area: | F | Area: | F
Dies Number: | SQ-07.000(-20)-7-TF | Dies Number: | 0
Diameter Ujung: | 6.972 | Diameter Ujung: | 0
Diameter Tengah: | 6.975 | Diameter Tengah: | 0
Diameter Ekor: | 6.971 | Diameter Ekor: | 0
Kelurusan Aktual: | 0 | Kelurusan Aktual: | 0
Panjang Aktual: | 2900 | Panjang Aktual: | 0
Berat FG: | 46 | Berat FG: | 0
QTY (Pcs): | 41 | QTY (Pcs): | 0
Judgement: | NOT GOOD | Judgement: | WASTE
Visual: | OS | Visual:
Created By: | Alois Kasimir | Created By: | Alois Kasimir
Created At: | 2023-10-16 15:27:49 | Created At: | 2023-10-16 15:28:08
Edited By: |  | Edited By:
Edited At: |  | Edited At: | 2023-10-16 15:28:08
Bundle No: | 7
Coil No: | 2
Coil Weight: | 1928
No. Leburan: | D22303111X3-X12304656-003
Area: | F
Dies Number: | 0
Diameter Ujung: | 0
Diameter Tengah: | 0
Diameter Ekor: | 0
Kelurusan Aktual: | 0
Panjang Aktual: | 0
Berat FG: | 0
QTY (Pcs): | 0
Judgement: | WASTE
Visual:
Created By: | Alois Kasimir
Created At: | 2023-10-16 15:28:26
Edited By:
Edited At:

## Downtime Record
No. | Start | End | Duration | Reason | Remarks
1 | 2023-10-13 15:35:01 | 2023-10-13 16:00:02 | 25 min 1 sec | management ¦ Bersih-bersih Area
2 | 2023-10-13 16:00:02 | 2023-10-13 18:00:02 | 120 min 0 sec | off ¦ Off Production
3 | 2023-10-13 18:00:02 | 2023-10-13 19:00:02 | 60 min 0 sec | off ¦ Off Production
4 | 2023-10-13 19:00:02 | 2023-10-14 00:00:02 | 300 min 0 sec | off ¦ Off Production
5 | 2023-10-14 00:00:02 | 2023-10-16 07:45:10 | 3345 min 8 sec | management ¦ Lain-lain | System Error (server mati)
6 | 2023-10-16 07:46:16 | 2023-10-16 07:48:11 | 1 min 55 sec | waste ¦ Trouble Drawing ¦ Gosok Slide/Jaw
7 | 2023-10-16 07:49:11 | 2023-10-16 07:54:10 | 4 min 59 sec | waste ¦ Trouble Drawing ¦ Gosok Slide/Jaw
8 | 2023-10-16 07:57:10 | 2023-10-16 07:58:11 | 1 min 1 sec | management ¦ System Error
9 | 2023-10-16 07:59:11 | 2023-10-16 08:00:11 | 1 min 0 sec | management ¦ Setting Awal
10 | 2023-10-16 08:01:09 | 2023-10-16 08:13:11 | 12 min 2 sec | management ¦ Setting Awal
11 | 2023-10-16 08:17:12 | 2023-10-16 08:21:11 | 3 min 59 sec | waste ¦ Trouble Drawing ¦ Gosok Slide/Jaw
12 | 2023-10-16 08:22:11 | 2023-10-16 08:27:10 | 4 min 59 sec | waste ¦ Trouble Drawing ¦ Gosok Slide/Jaw
13 | 2023-10-16 08:31:36 | 2023-10-16 08:32:34 | 58 sec | management ¦ System Error
14 | 2023-10-16 08:41:34 | 2023-10-16 09:01:13 | 19 min 39 sec | waste ¦ Trouble Drawing ¦ Gosok Slide/Jaw
15 | 2023-10-16 09:05:12 | 2023-10-16 09:07:12 | 2 min 0 sec | management ¦ System Error
16 | 2023-10-16 09:18:08 | 2023-10-16 09:19:08 | 1 min 0 sec | management ¦ System Error
17 | 2023-10-16 09:21:09 | 2023-10-16 09:22:09 | 1 min 0 sec | management ¦ System Error
18 | 2023-10-16 09:27:14 | 2023-10-16 09:43:30 | 16 min 16 sec | waste ¦ Trouble Drawing ¦ Gosok Slide/Jaw
19 | 2023-10-16 09:52:32 | 2023-10-16 09:53:31 | 59 sec | management ¦ System Error
20 | 2023-10-16 10:11:51 | 2023-10-16 10:12:50 | 59 sec | management ¦ System Error
21 | 2023-10-16 10:16:51 | 2023-10-16 10:17:51 | 1 min 0 sec | management ¦ System Error
22 | 2023-10-16 10:39:04 | 2023-10-16 10:43:03 | 3 min 59 sec | waste ¦ Trouble Roller Pre/Straightener ¦ Gosok Roller
23 | 2023-10-16 11:24:26 | 2023-10-16 11:30:02 | 5 min 36 sec | management ¦ Pointing / Roll / Bubut/Sambung Coil
24 | 2023-10-16 11:30:02 | 2023-10-16 12:30:02 | 60 min 0 sec | management ¦ Pointing / Roll / Bubut/Sambung Coil
25 | 2023-10-16 12:30:02 | 2023-10-16 12:39:14 | 9 min 12 sec | management ¦ Pointing / Roll / Bubut/Sambung Coil
26 | 2023-10-16 12:40:14 | 2023-10-16 13:00:36 | 20 min 22 sec | waste ¦ Trouble Roller Pre/Straightener ¦ Gosok Roller
27 | 2023-10-16 13:08:36 | 2023-10-16 13:11:37 | 3 min 1 sec | waste ¦ Trouble Cutting ¦ Roller Transport
28 | 2023-10-16 13:12:37 | 2023-10-16 13:14:38 | 2 min 1 sec | waste ¦ Trouble Cutting ¦ Roller Transport
29 | 2023-10-16 13:47:15 | 2023-10-16 13:48:15 | 1 min 0 sec | management ¦ System Error
30 | 2023-10-16 14:15:19 | 2023-10-16 14:16:19 | 1 min 0 sec | waste ¦ Trouble Cutting ¦ Roller Transport
31 | 2023-10-16 14:53:51 | 2023-10-16 14:54:52 | 1 min 1 sec | management ¦ System Error
32 | 2023-10-16 15:04:52 | 2023-10-16 15:05:51 | 59 sec | management ¦ System Error
33 | 2023-10-16 15:14:01 | 2023-10-16 15:15:01 | 1 min 0 sec | management ¦ System Error
34 | 2023-10-16 15:20:03 | 2023-10-16 15:21:01 | 58 sec | management ¦ System Error