## Workorder Data
WO Number: | WO/2023/02816
Production Plan: | 466 | Performance: | 72.16 %
Process duration: | 536 | Availability: | 100 %
|  | Quality: | 98.67 %
Total Production: | 457
Good: | 451 | OEE: | 71.2 %
Not Good: | 6
Total Downtime: | 8 Hours 1 Mins 39 Secs
Management: | 1 Hours 1 Mins 39 Secs
Waste: | 0 sec
Created By: | Gertraud Ottomar | Processed By: | Kriemhilde Alina
Created At: | 2023-10-11 16:24:05 | Start Time: | 2023-10-12 23:43:38
Edited By: |  | End Time: | 2023-10-13 08:40:23
Edited At:
Supplier: | Fay-Kihn | Customer: | Allard
Grade: | SS400 | Straightness Std: | 0
Diameter: | 14 | size: | 11 X 3000
QTY (Kg): | 1043 | Tolerance: | (+0 , -0.04)
QTY (Coil): | 1 | Reduction Rate: | 38.27
QTY (Bundle): | 5 | Shape: | Round
|  | QTY (Kg): | 500
Remarks: |  | QTY (Pcs): | 223
|  | Chamfer: | No
|  | Color: | TANPA PEWARNAAN
|  | Machine: | MC-002

## Production Report
Bundle No: | 1 | Bundle No: | 2
Coil No: | 1 | Coil No: | 1
Coil Weight: | 1043 | Coil Weight: | 1043
No. Leburan: | 05.14.N.012-025 | No. Leburan: | 05.14.N.012-025
Area: | E | Area: | E
Dies Number: | C-11.000(020)-03-TF | Dies Number: | C-11.000(020)-03-TF
Diameter Ujung: | 10.972 | Diameter Ujung: | 10.972
Diameter Tengah: | 10.984 | Diameter Tengah: | 10.985
Diameter Ekor: | 10.973 | Diameter Ekor: | 10.973
Kelurusan Aktual: | 0 | Kelurusan Aktual: | 0
Panjang Aktual: | 3020 | Panjang Aktual: | 3020
Berat FG: | 500 | Berat FG: | 511
QTY (Pcs): | 223 | QTY (Pcs): | 228
Judgement: | GOOD | Judgement: | GOOD
Visual: | OK | Visual: | OK
Created By: | Chris Fritzi | Created By: | Chris Fritzi
Created At: | 2023-10-13 08:12:43 | Created At: | 2023-10-13 08:29:51
Edited By: |  | Edited By: | Chris Fritzi
Edited At: |  | Edited At: | 2023-10-13 08:34:44
Bundle No: | 3 | Bundle No: | 4
Coil No: | 1 | Coil No: | 1
Coil Weight: | 1043 | Coil Weight: | 1043
No. Leburan: | 05.14.N.012-025 | No. Leburan: | 05.14.N.012-025
Area: | E | Area: | E
Dies Number: | C-11.000(20)-13-TF | Dies Number: | 0
Diameter Ujung: | 10.97 | Diameter Ujung: | 0
Diameter Tengah: | 10.986 | Diameter Tengah: | 0
Diameter Ekor: | 10.972 | Diameter Ekor: | 0
Kelurusan Aktual: | 0 | Kelurusan Aktual: | 0
Panjang Aktual: | 3020 | Panjang Aktual: | 0
Berat FG: | 14 | Berat FG: | 0
QTY (Pcs): | 6 | QTY (Pcs): | 0
Judgement: | NOT GOOD | Judgement: | NOT GOOD
Visual: | PO | Visual: | RUSTY
Created By: | Chris Fritzi | Created By: | Chris Fritzi
Created At: | 2023-10-13 08:35:59 | Created At: | 2023-10-13 08:36:11
Edited By: |  | Edited By:
Edited At: |  | Edited At: | 2023-10-13 08:36:11
Bundle No: | 5
Coil No: | 1
Coil Weight: | 1043
No. Leburan: | 05.14.N.012-025
Area: | E
Dies Number: | 0
Diameter Ujung: | 0
Diameter Tengah: | 0
Diameter Ekor: | 0
Kelurusan Aktual: | 0
Panjang Aktual: | 0
Berat FG: | 0
QTY (Pcs): | 0
Judgement: | NOT GOOD
Visual: | RUSTY
Created By: | Chris Fritzi
Created At: | 2023-10-13 08:36:24
Edited By:
Edited At:

## Downtime Record
No. | Start | End | Duration | Reason | Remarks
1 | 2023-10-12 23:43:38 | 2023-10-13 00:00:02 | 16 min 24 sec | management ¦ Bersih-bersih Area
2 | 2023-10-13 00:00:02 | 2023-10-13 07:00:02 | 420 min 0 sec | off ¦ Off Production
3 | 2023-10-13 07:00:02 | 2023-10-13 07:20:59 | 20 min 57 sec | management ¦ Briefing
4 | 2023-10-13 07:21:04 | 2023-10-13 07:21:44 | 40 sec | management ¦ Setting Awal
5 | 2023-10-13 07:22:04 | 2023-10-13 07:23:14 | 1 min 10 sec | management ¦ Setting Awal
6 | 2023-10-13 07:23:24 | 2023-10-13 07:25:00 | 1 min 36 sec | management ¦ Setting Awal
7 | 2023-10-13 07:25:05 | 2023-10-13 07:25:45 | 40 sec | management ¦ Setting Awal
8 | 2023-10-13 07:26:00 | 2023-10-13 07:26:05 | 5 sec | management ¦ Setting Awal
9 | 2023-10-13 07:26:10 | 2023-10-13 07:28:55 | 2 min 45 sec | management ¦ Setting Awal
10 | 2023-10-13 07:29:00 | 2023-10-13 07:32:10 | 3 min 10 sec | management ¦ Setting Awal
11 | 2023-10-13 07:32:25 | 2023-10-13 07:32:45 | 20 sec | management ¦ Setting Awal
12 | 2023-10-13 07:33:05 | 2023-10-13 07:33:20 | 15 sec | management ¦ Setting Awal
13 | 2023-10-13 07:33:40 | 2023-10-13 07:34:35 | 55 sec | management ¦ Setting Awal
14 | 2023-10-13 07:35:15 | 2023-10-13 07:36:46 | 1 min 31 sec | management ¦ Setting Awal
15 | 2023-10-13 07:37:01 | 2023-10-13 07:37:31 | 30 sec | management ¦ Setting Awal
16 | 2023-10-13 07:37:56 | 2023-10-13 07:43:16 | 5 min 20 sec | management ¦ Setting Awal
17 | 2023-10-13 07:43:51 | 2023-10-13 07:46:26 | 2 min 35 sec | management ¦ Setting Awal
18 | 2023-10-13 07:47:51 | 2023-10-13 07:50:37 | 2 min 46 sec | management ¦ Setting Awal