## Workorder Data
WO Number: | WO/2023/02817
Production Plan: | 322 | Performance: | 40.7 %
Process duration: | 142 | Availability: | 82.21 %
|  | Quality: | 99.02 %
Total Production: | 309
Good: | 306 | OEE: | 33.13 %
Not Good: | 3
Total Downtime: | 1 Hours 3 Mins 28 Secs
Management: | 46 min 27 sec
Waste: | 17 min 1 sec
Created By: | Gertraud Ottomar | Processed By: | Friedhelm Sibylle
Created At: | 2023-10-11 16:45:45 | Start Time: | 2023-10-19 14:37:10
Edited By: | Gertraud Ottomar | End Time: | 2023-10-19 16:59:11
Edited At: | 2023-10-19 16:58:01
Supplier: | Ziemann and Sons | Customer: | Larouche Guay SA
Grade: | S45C | Straightness Std: | 0.20/400mm
Diameter: | 21 | size: | 19.1 X 3000
QTY (Kg): | 2170 | Tolerance: | (+0 , -0.05)
QTY (Coil): | 1 | Reduction Rate: | 17.28
QTY (Bundle): | 7 | Shape: | Round
|  | QTY (Kg): | 500
Remarks: |  | QTY (Pcs): | 74
|  | Chamfer: | No
|  | Color: | MERAH MUDA ( PINK 8002)
|  | Machine: | MC-004

## Production Report
Bundle No: | 1 | Bundle No: | 2
Coil No: | 1 | Coil No: | 1
Coil Weight: | 2120 | Coil Weight: | 2120
No. Leburan: | S12306532XX-G2311759-1 | No. Leburan: | S12306532XX-G2311759-1
Area: | Bahan Baku | Area: | Bahan Baku
Dies Number: | 19.000(30) 3 TF | Dies Number: | 19.000(30) 3 TF
Diameter Ujung: | 19.045 | Diameter Ujung: | 19.045
Diameter Tengah: | 19.075 | Diameter Tengah: | 19.074
Diameter Ekor: | 19.044 | Diameter Ekor: | 19.044
Kelurusan Aktual: | 0.16/400 | Kelurusan Aktual: | 0.16/400
Panjang Aktual: | 3025 | Panjang Aktual: | 3025
Berat FG: | 500 | Berat FG: | 500
QTY (Pcs): | 74 | QTY (Pcs): | 74
Judgement: | GOOD | Judgement: | GOOD
Visual: | OK | Visual: | OK
Created By: | Friedhelm Sibylle | Created By: | Friedhelm Sibylle
Created At: | 2023-10-19 15:34:15 | Created At: | 2023-10-19 15:36:16
Edited By: |  | Edited By:
Edited At: |  | Edited At: | 2023-10-19 15:36:16
Bundle No: | 3 | Bundle No: | 4
Coil No: | 1 | Coil No: | 1
Coil Weight: | 2120 | Coil Weight: | 2120
No. Leburan: | S12306532XX-G2311759-1 | No. Leburan: | S12306532XX-G2311759-1
Area: | Bahan Baku | Area: | Bahan Baku
Dies Number: | C-19.000(30)-03-TF | Dies Number: | C-19.000(30)-03-TF
Diameter Ujung: | 19.045 | Diameter Ujung: | 19.046
Diameter Tengah: | 19.075 | Diameter Tengah: | 19.076
Diameter Ekor: | 19.044 | Diameter Ekor: | 19.045
Kelurusan Aktual: | 0.16/400 | Kelurusan Aktual: | 0.17/400
Panjang Aktual: | 3020 | Panjang Aktual: | 3020
Berat FG: | 500 | Berat FG: | 568
QTY (Pcs): | 74 | QTY (Pcs): | 84
Judgement: | GOOD | Judgement: | GOOD
Visual: | OK | Visual: | OK
Created By: | Veit Hiltrud | Created By: | Veit Hiltrud
Created At: | 2023-10-19 16:44:02 | Created At: | 2023-10-19 16:56:57
Edited By: |  | Edited By:
Edited At: |  | Edited At: | 2023-10-19 16:56:57
Bundle No: | 5 | Bundle No: | 6
Coil No: | 1 | Coil No: | 1
Coil Weight: | 2120 | Coil Weight: | 2120
No. Leburan: | S12306532XX-G2311759-1 | No. Leburan: | S12306532XX-G2311759-1
Area: | Bahan Baku | Area: | Bahan Baku
Dies Number: | C-19.000(30)-03-TF | Dies Number: | 0
Diameter Ujung: | 19.046 | Diameter Ujung: | 0
Diameter Tengah: | 19.075 | Diameter Tengah: | 0
Diameter Ekor: | 19.044 | Diameter Ekor: | 0
Kelurusan Aktual: | 0.16/400 | Kelurusan Aktual: | 0
Panjang Aktual: | 3020 | Panjang Aktual: | 0
Berat FG: | 20 | Berat FG: | 0
QTY (Pcs): | 3 | QTY (Pcs): | 0
Judgement: | NOT GOOD | Judgement: | WASTE
Visual: | PO | Visual:
Created By: | Veit Hiltrud | Created By: | Veit Hiltrud
Created At: | 2023-10-19 16:58:03 | Created At: | 2023-10-19 16:58:31
Edited By: |  | Edited By:
Edited At: |  | Edited At: | 2023-10-19 16:58:31
Bundle No: | 7
Coil No: | 1
Coil Weight: | 2120
No. Leburan: | S12306532XX-G2311759-1
Area: | Bahan Baku
Dies Number: | 0
Diameter Ujung: | 0
Diameter Tengah: | 0
Diameter Ekor: | 0
Kelurusan Aktual: | 0
Panjang Aktual: | 0
Berat FG: | 0
QTY (Pcs): | 0
Judgement: | WASTE
Visual:
Created By: | Veit Hiltrud
Created At: | 2023-10-19 16:58:59
Edited By:
Edited At:

## Downtime Record
No. | Start | End | Duration | Reason | Remarks
1 | 2023-10-19 14:37:10 | 2023-10-19 14:37:25 | 15 sec | management ¦ System Error
2 | 2023-10-19 14:37:39 | 2023-10-19 14:38:40 | 1 min 1 sec | management ¦ Setting Awal
3 | 2023-10-19 14:39:40 | 2023-10-19 14:40:24 | 44 sec | management ¦ Setting Awal
4 | 2023-10-19 14:40:40 | 2023-10-19 14:43:55 | 3 min 15 sec | management ¦ Setting Awal
5 | 2023-10-19 14:44:25 | 2023-10-19 15:02:24 | 17 min 59 sec | management ¦ Setting Awal
6 | 2023-10-19 15:03:00 | 2023-10-19 15:11:10 | 8 min 10 sec | management ¦ Setting Awal
7 | 2023-10-19 15:11:42 | 2023-10-19 15:12:56 | 1 min 14 sec | management ¦ System Error
8 | 2023-10-19 15:15:11 | 2023-10-19 15:15:25 | 14 sec | management ¦ System Error
9 | 2023-10-19 15:16:41 | 2023-10-19 15:19:40 | 2 min 59 sec | management ¦ Setting Awal
10 | 2023-10-19 15:21:42 | 2023-10-19 15:21:56 | 14 sec | management ¦ System Error
11 | 2023-10-19 15:23:10 | 2023-10-19 15:25:41 | 2 min 31 sec | management ¦ Setting Awal
12 | 2023-10-19 15:27:11 | 2023-10-19 15:27:25 | 14 sec | management ¦ System Error
13 | 2023-10-19 15:33:26 | 2023-10-19 15:33:40 | 14 sec | management ¦ System Error
14 | 2023-10-19 15:35:26 | 2023-10-19 15:35:40 | 14 sec | management ¦ System Error
15 | 2023-10-19 15:39:41 | 2023-10-19 15:41:11 | 1 min 30 sec | management ¦ System Error
16 | 2023-10-19 15:41:26 | 2023-10-19 15:41:42 | 16 sec | management ¦ System Error
17 | 2023-10-19 15:42:26 | 2023-10-19 15:59:27 | 17 min 1 sec | waste ¦ Trouble Polsihing/Two Roll ¦ Gosok Nylon | Nylon Rusak
18 | 2023-10-19 15:59:43 | 2023-10-19 16:00:02 | 19 sec | management ¦ System Error
19 | 2023-10-19 16:00:02 | 2023-10-19 16:03:12 | 3 min 10 sec | management ¦ System Error
20 | 2023-10-19 16:06:42 | 2023-10-19 16:06:56 | 14 sec | management ¦ System Error
21 | 2023-10-19 16:07:12 | 2023-10-19 16:07:26 | 14 sec | management ¦ System Error
22 | 2023-10-19 16:09:43 | 2023-10-19 16:09:57 | 14 sec | management ¦ System Error
23 | 2023-10-19 16:12:27 | 2023-10-19 16:12:41 | 14 sec | management ¦ System Error
24 | 2023-10-19 16:14:14 | 2023-10-19 16:14:58 | 44 sec | management ¦ System Error
25 | 2023-10-19 16:16:42 | 2023-10-19 16:16:56 | 14 sec | management ¦ System Error