## Workorder Data
WO Number: | WO/2023/02822
Production Plan: | 423 | Performance: | 67.2 %
Process duration: | 212 | Availability: | 53.55 %
|  | Quality: | 96.3 %
Total Production: | 392
Good: | 378 | OEE: | 34.66 %
Not Good: | 14
Total Downtime: | 2 Hours 41 Mins 51 Secs
Management: | 57 min 16 sec
Waste: | 44 min 35 sec
Created By: | Gertraud Ottomar | Processed By: | Kriemhilde Alina
Created At: | 2023-10-12 08:47:42 | Start Time: | 2023-10-12 16:57:58
Edited By: |  | End Time: | 2023-10-12 20:30:30
Edited At:
Supplier: | Gottlieb, Jerde and Conroy | Customer: | Bédard S.A.S.
Grade: | 1215MS | Straightness Std: | 0.16 / 400mm
Diameter: | 14 | size: | 11.8 X 3000
QTY (Kg): | 1089 | Tolerance: | (+0 , -0.04)
QTY (Coil): | 1 | Reduction Rate: | 28.96
QTY (Bundle): | 5 | Shape: | Round
|  | QTY (Kg): | 500
Remarks: | (Sisa coil untuk WO/2023/02801) | QTY (Pcs): | 194
|  | Chamfer: | Yes
|  | Color: | KUNING (YELLOW 108)
|  | Machine: | MC-002

## Production Report
Bundle No: | 1 | Bundle No: | 2
Coil No: | 1 | Coil No: | 1
Coil Weight: | 1089 | Coil Weight: | 1089
No. Leburan: | 823031318-01 | No. Leburan: | 823031318-01
Area: | G | Area: | G
Dies Number: | bc-11.860(45)18-T | Dies Number: | C-11.800(45)-18T
Diameter Ujung: | 11.76 | Diameter Ujung: | 11.76
Diameter Tengah: | 11.786 | Diameter Tengah: | 11.775
Diameter Ekor: | 11.761 | Diameter Ekor: | 11.76
Kelurusan Aktual: | 0.12/400 | Kelurusan Aktual: | 0.12/400
Panjang Aktual: | 3020 | Panjang Aktual: | 3020
Berat FG: | 500 | Berat FG: | 474
QTY (Pcs): | 194 | QTY (Pcs): | 184
Judgement: | GOOD | Judgement: | GOOD
Visual: | OK | Visual: | OK
Created By: | Kriemhilde Alina | Created By: | Kriemhilde Alina
Created At: | 2023-10-12 20:15:17 | Created At: | 2023-10-12 20:28:30
Edited By: |  | Edited By:
Edited At: |  | Edited At: | 2023-10-12 20:28:30
Bundle No: | 3 | Bundle No: | 4
Coil No: | 1 | Coil No: | 1
Coil Weight: | 1089 | Coil Weight: | 1089
No. Leburan: | 823031318-01 | No. Leburan: | 823031318-01
Area: | G | Area: | G
Dies Number: | C-11.800(45)-18T | Dies Number: | 0
Diameter Ujung: | 11.76 | Diameter Ujung: | 0
Diameter Tengah: | 11.774 | Diameter Tengah: | 0
Diameter Ekor: | 11.758 | Diameter Ekor: | 0
Kelurusan Aktual: | 0.12/400 | Kelurusan Aktual: | 0
Panjang Aktual: | 2985 | Panjang Aktual: | 0
Berat FG: | 36 | Berat FG: | 0
QTY (Pcs): | 14 | QTY (Pcs): | 0
Judgement: | NOT GOOD | Judgement: | NOT GOOD
Visual: | IL | Visual: | RUSTY
Created By: | Kriemhilde Alina | Created By: | Kriemhilde Alina
Created At: | 2023-10-12 20:29:34 | Created At: | 2023-10-12 20:30:13
Edited By: |  | Edited By:
Edited At: |  | Edited At: | 2023-10-12 20:30:13
Bundle No: | 5
Coil No: | 1
Coil Weight: | 1089
No. Leburan: | 823031318-01
Area: | G
Dies Number: | 0
Diameter Ujung: | 0
Diameter Tengah: | 0
Diameter Ekor: | 0
Kelurusan Aktual: | 0
Panjang Aktual: | 0
Berat FG: | 0
QTY (Pcs): | 0
Judgement: | NOT GOOD
Visual: | RUSTY
Created By: | Kriemhilde Alina
Created At: | 2023-10-12 20:30:25
Edited By:
Edited At:

## Downtime Record
No. | Start | End | Duration | Reason | Remarks
1 | 2023-10-12 16:57:58 | 2023-10-12 17:07:25 | 9 min 27 sec | management ¦ Pointing / Roll / Bubut/Sambung Coil
2 | 2023-10-12 17:07:40 | 2023-10-12 17:10:45 | 3 min 5 sec | management ¦ Setting Awal
3 | 2023-10-12 17:11:00 | 2023-10-12 17:11:15 | 15 sec | management ¦ Setting Awal
4 | 2023-10-12 17:12:45 | 2023-10-12 17:13:50 | 1 min 5 sec | management ¦ Setting Awal
5 | 2023-10-12 17:14:00 | 2023-10-12 17:15:45 | 1 min 45 sec | management ¦ Setting Awal
6 | 2023-10-12 17:16:10 | 2023-10-12 17:18:56 | 2 min 46 sec | management ¦ Setting Awal
7 | 2023-10-12 17:19:16 | 2023-10-12 17:21:41 | 2 min 25 sec | management ¦ Setting Awal
8 | 2023-10-12 17:22:16 | 2023-10-12 17:23:16 | 1 min 0 sec | management ¦ Setting Awal
9 | 2023-10-12 17:24:06 | 2023-10-12 17:24:26 | 20 sec | management ¦ Setting Awal
10 | 2023-10-12 17:25:41 | 2023-10-12 17:47:48 | 22 min 7 sec | management ¦ Setting Awal
11 | 2023-10-12 17:47:58 | 2023-10-12 17:48:33 | 35 sec | management ¦ System Error
12 | 2023-10-12 17:48:48 | 2023-10-12 17:48:58 | 10 sec | management ¦ Setting Pergantian Coil/Material (Cutting Awal/akhir Coil)
13 | 2023-10-12 17:49:08 | 2023-10-12 17:50:23 | 1 min 15 sec | management ¦ System Error
14 | 2023-10-12 17:51:29 | 2023-10-12 17:52:29 | 1 min 0 sec | management ¦ Setting Awal
15 | 2023-10-12 17:53:54 | 2023-10-12 18:00:02 | 6 min 8 sec | management ¦ Setting Awal
16 | 2023-10-12 18:00:02 | 2023-10-12 19:00:02 | 60 min 0 sec | off ¦ Istirahat
17 | 2023-10-12 19:00:02 | 2023-10-12 19:02:25 | 2 min 23 sec | management ¦ System Error
18 | 2023-10-12 19:02:35 | 2023-10-12 19:02:50 | 15 sec | management ¦ System Error
19 | 2023-10-12 19:03:50 | 2023-10-12 19:12:06 | 8 min 16 sec | waste ¦ Trouble Dies ¦ Bongkar Pasang Dies
20 | 2023-10-12 19:12:21 | 2023-10-12 19:31:38 | 19 min 17 sec | waste ¦ Trouble Dies ¦ Bongkar Pasang Dies
21 | 2023-10-12 19:31:48 | 2023-10-12 19:32:13 | 25 sec | management ¦ System Error
22 | 2023-10-12 19:33:48 | 2023-10-12 19:34:08 | 20 sec | management ¦ System Error
23 | 2023-10-12 19:34:23 | 2023-10-12 19:36:38 | 2 min 15 sec | waste ¦ Trouble Drawing ¦ Gosok Slide/Jaw
24 | 2023-10-12 19:36:48 | 2023-10-12 19:40:29 | 3 min 41 sec | waste ¦ Trouble Drawing ¦ Gosok Slide/Jaw
25 | 2023-10-12 19:53:15 | 2023-10-12 20:01:11 | 7 min 56 sec | waste ¦ Trouble Cutting ¦ Cutting/Impact Shear Rusak
26 | 2023-10-12 20:06:36 | 2023-10-12 20:09:46 | 3 min 10 sec | waste ¦ Trouble Cutting ¦ Cutting/Impact Shear Rusak
27 | 2023-10-12 20:19:37 | 2023-10-12 20:20:07 | 30 sec | management ¦ System Error