## Workorder Data
WO Number: | WO/2023/02838
Production Plan: | 347 | Performance: | 61.84 %
Process duration: | 84 | Availability: | 95.63 %
|  | Quality: | 99.12 %
Total Production: | 344
Good: | 341 | OEE: | 58.61 %
Not Good: | 3
Total Downtime: | 18 Mins 54 Secs
Management: | 15 min 24 sec
Waste: | 3 min 30 sec
Created By: | Gertraud Ottomar | Processed By: | Friedhelm Sibylle
Created At: | 2023-10-13 10:56:05 | Start Time: | 2023-10-13 21:27:24
Edited By: |  | End Time: | 2023-10-13 22:51:30
Edited At:
Supplier: | Parisian, Murray and Wisozk | Customer: | Giguère
Grade: | SAE9254 | Straightness Std: | 2/1000mm
Diameter: | 20 | size: | 18 X 2900
QTY (Kg): | 2008 | Tolerance: | (+0.08 , -0.08)
QTY (Coil): | 1 | Reduction Rate: | 19
QTY (Bundle): | 5 | Shape: | Round
|  | QTY (Kg): | 1000
Remarks: | (*Note toleransi panjang +/- 12mm , *Qty per bundle 800-1100 Kg) | QTY (Pcs): | 173
|  | Chamfer: | No
|  | Color: | TANPA PEWARNAAN
|  | Machine: | MC-004

## Production Report
Bundle No: | 1 | Bundle No: | 2
Coil No: | 1 | Coil No: | 1
Coil Weight: | 2008 | Coil Weight: | 2008
No. Leburan: | 2323080-D112370080001 | No. Leburan: | 2323080-D112370080001
Area: | Bahan Baku | Area: | Bahan Baku
Dies Number: | 18.000(80) 10 TF | Dies Number: | C-18.000-(80)-10-TF
Diameter Ujung: | 17.98 | Diameter Ujung: | 17.986
Diameter Tengah: | 18.026 | Diameter Tengah: | 18.011
Diameter Ekor: | 17.999 | Diameter Ekor: | 17.977
Kelurusan Aktual: | 0.800/1000 | Kelurusan Aktual: | 0.950/1000
Panjang Aktual: | 2900 | Panjang Aktual: | 2900
Berat FG: | 1000 | Berat FG: | 976
QTY (Pcs): | 173 | QTY (Pcs): | 168
Judgement: | GOOD | Judgement: | GOOD
Visual: | OK | Visual: | OK
Created By: | Friedhelm Sibylle | Created By: | Friedhelm Sibylle
Created At: | 2023-10-13 22:05:36 | Created At: | 2023-10-13 22:49:48
Edited By: |  | Edited By:
Edited At: |  | Edited At: | 2023-10-13 22:49:48
Bundle No: | 3 | Bundle No: | 4
Coil No: | 1 | Coil No: | 1
Coil Weight: | 2008 | Coil Weight: | 2008
No. Leburan: | 2323080-D112370080001 | No. Leburan: | 2323080-D112370080001
Area: | Bahan Baku | Area: | Bahan Baku
Dies Number: | C-18.000-(80)-10-TF | Dies Number: | 0
Diameter Ujung: | 17.986 | Diameter Ujung: | 0
Diameter Tengah: | 18.011 | Diameter Tengah: | 0
Diameter Ekor: | 17.977 | Diameter Ekor: | 0
Kelurusan Aktual: | 0.950/1000 | Kelurusan Aktual: | 0
Panjang Aktual: | 2540 | Panjang Aktual: | 0
Berat FG: | 17 | Berat FG: | 0
QTY (Pcs): | 3 | QTY (Pcs): | 0
Judgement: | NOT GOOD | Judgement: | NOT GOOD
Visual: | IL | Visual: | RUSTY
Created By: | Friedhelm Sibylle | Created By: | Friedhelm Sibylle
Created At: | 2023-10-13 22:50:43 | Created At: | 2023-10-13 22:51:00
Edited By: |  | Edited By:
Edited At: |  | Edited At: | 2023-10-13 22:51:00
Bundle No: | 5
Coil No: | 1
Coil Weight: | 2008
No. Leburan: | 2323080-D112370080001
Area: | Bahan Baku
Dies Number: | 0
Diameter Ujung: | 0
Diameter Tengah: | 0
Diameter Ekor: | 0
Kelurusan Aktual: | 0
Panjang Aktual: | 0
Berat FG: | 0
QTY (Pcs): | 0
Judgement: | NOT GOOD
Visual: | RUSTY
Created By: | Friedhelm Sibylle
Created At: | 2023-10-13 22:51:15
Edited By:
Edited At:

## Downtime Record
No. | Start | End | Duration | Reason | Remarks
1 | 2023-10-13 21:27:24 | 2023-10-13 21:27:57 | 33 sec | management ¦ Setting Awal
2 | 2023-10-13 21:28:27 | 2023-10-13 21:28:43 | 16 sec | management ¦ Setting Awal
3 | 2023-10-13 21:28:57 | 2023-10-13 21:29:27 | 30 sec | management ¦ Setting Awal
4 | 2023-10-13 21:29:41 | 2023-10-13 21:32:58 | 3 min 17 sec | management ¦ Setting Awal
5 | 2023-10-13 21:33:42 | 2023-10-13 21:34:12 | 30 sec | management ¦ System Error
6 | 2023-10-13 21:36:43 | 2023-10-13 21:36:57 | 14 sec | management ¦ System Error
7 | 2023-10-13 21:39:43 | 2023-10-13 21:39:57 | 14 sec | management ¦ System Error
8 | 2023-10-13 21:41:27 | 2023-10-13 21:41:41 | 14 sec | management ¦ System Error
9 | 2023-10-13 21:43:58 | 2023-10-13 21:44:12 | 14 sec | management ¦ System Error
10 | 2023-10-13 21:44:44 | 2023-10-13 21:44:58 | 14 sec | management ¦ System Error
11 | 2023-10-13 21:47:29 | 2023-10-13 21:47:43 | 14 sec | management ¦ System Error
12 | 2023-10-13 21:48:57 | 2023-10-13 21:50:57 | 2 min 0 sec | waste ¦ Trouble Polsihing/Two Roll ¦ Setting Ulang Kelurusan
13 | 2023-10-13 21:52:44 | 2023-10-13 21:53:58 | 1 min 14 sec | management ¦ System Error
14 | 2023-10-13 21:55:44 | 2023-10-13 21:55:58 | 14 sec | management ¦ System Error
15 | 2023-10-13 21:58:59 | 2023-10-13 21:59:13 | 14 sec | management ¦ System Error
16 | 2023-10-13 21:59:43 | 2023-10-13 21:59:57 | 14 sec | management ¦ System Error
17 | 2023-10-13 22:00:43 | 2023-10-13 22:00:57 | 14 sec | management ¦ System Error
18 | 2023-10-13 22:03:14 | 2023-10-13 22:03:28 | 14 sec | management ¦ System Error
19 | 2023-10-13 22:07:12 | 2023-10-13 22:07:28 | 16 sec | management ¦ System Error
20 | 2023-10-13 22:08:13 | 2023-10-13 22:08:29 | 16 sec | management ¦ System Error
21 | 2023-10-13 22:11:57 | 2023-10-13 22:12:27 | 30 sec | management ¦ System Error
22 | 2023-10-13 22:12:43 | 2023-10-13 22:13:58 | 1 min 15 sec | management ¦ System Error
23 | 2023-10-13 22:14:28 | 2023-10-13 22:14:44 | 16 sec | management ¦ System Error
24 | 2023-10-13 22:14:58 | 2023-10-13 22:15:28 | 30 sec | management ¦ System Error
25 | 2023-10-13 22:15:58 | 2023-10-13 22:17:28 | 1 min 30 sec | waste ¦ Trouble Polsihing/Two Roll ¦ Setting Ulang Polsihing/Two Roll (Trouble TS/SP)
26 | 2023-10-13 22:19:13 | 2023-10-13 22:19:43 | 30 sec | management ¦ System Error
27 | 2023-10-13 22:19:59 | 2023-10-13 22:21:13 | 1 min 14 sec | management ¦ System Error
28 | 2023-10-13 22:21:29 | 2023-10-13 22:21:43 | 14 sec | management ¦ System Error
29 | 2023-10-13 22:23:58 | 2023-10-13 22:24:14 | 16 sec | management ¦ System Error
30 | 2023-10-13 22:26:44 | 2023-10-13 22:26:58 | 14 sec | management ¦ System Error
31 | 2023-10-13 22:28:44 | 2023-10-13 22:28:59 | 15 sec | management ¦ System Error
32 | 2023-10-13 22:29:29 | 2023-10-13 22:30:13 | 44 sec | management ¦ System Error