## Workorder Data
WO Number: | WO/2023/02839
Production Plan: | 319 | Performance: | 73.68 %
Process duration: | 3482 | Availability: | 100 %
|  | Quality: | 99.04 %
Total Production: | 314
Good: | 311 | OEE: | 72.97 %
Not Good: | 3
Total Downtime: | 2 Days 9 Hours 5 Mins 34 Secs
Management: | 2 Days 9 Hours 4 Mins 35 Secs
Waste: | 59 sec
Created By: | Gertraud Ottomar | Processed By: | Friedhelm Sibylle
Created At: | 2023-10-13 13:11:03 | Start Time: | 2023-10-13 22:51:49
Edited By: | Gertraud Ottomar | End Time: | 2023-10-16 08:54:18
Edited At: | 2023-10-16 08:53:34
Supplier: | Parisian, Murray and Wisozk | Customer: | Giguère
Grade: | SAE9254 | Straightness Std: | 2/1000mm
Diameter: | 20 | size: | 18 X 3115
QTY (Kg): | 1984 | Tolerance: | (+0.08 , -0.08)
QTY (Coil): | 1 | Reduction Rate: | 19
QTY (Bundle): | 5 | Shape: | Round
|  | QTY (Kg): | 1000
Remarks: | (*Note toleransi panjang +/- 12mm , *Qty per bundle 800-1100 Kg) | QTY (Pcs): | 161
|  | Chamfer: | No
|  | Color: | TANPA PEWARNAAN
|  | Machine: | MC-004

## Production Report
Bundle No: | 1 | Bundle No: | 2
Coil No: | 1 | Coil No: | 1
Coil Weight: | 1984 | Coil Weight: | 1984
No. Leburan: | 2323080-D112370080007 | No. Leburan: | 2323080-D112370080007
Area: | Bahan Baku | Area: | Bahan Baku
Dies Number: | C-18.000-(80)-10-TF | Dies Number: | C-18.000-(80)-10-TF
Diameter Ujung: | 17.97 | Diameter Ujung: | 17.984
Diameter Tengah: | 17.99 | Diameter Tengah: | 17.991
Diameter Ekor: | 17.985 | Diameter Ekor: | 17.989
Kelurusan Aktual: | 0.40/1000 | Kelurusan Aktual: | 0.60/1000
Panjang Aktual: | 3117 | Panjang Aktual: | 3115
Berat FG: | 1002 | Berat FG: | 936
QTY (Pcs): | 161 | QTY (Pcs): | 150
Judgement: | GOOD | Judgement: | GOOD
Visual: | OK | Visual: | OK
Created By: | Friedhelm Sibylle | Created By: | Friedhelm Sibylle
Created At: | 2023-10-16 08:09:12 | Created At: | 2023-10-16 08:52:25
Edited By: |  | Edited By:
Edited At: |  | Edited At: | 2023-10-16 08:52:25
Bundle No: | 3 | Bundle No: | 4
Coil No: | 1 | Coil No: | 1
Coil Weight: | 1984 | Coil Weight: | 1984
No. Leburan: | 2323080-D112370080007 | No. Leburan: | 2323080-D112370080007
Area: | Bahan Baku | Area: | Bahan Baku
Dies Number: | C-18.000-(80)-10-TF | Dies Number: | 0
Diameter Ujung: | 17.97 | Diameter Ujung: | 0
Diameter Tengah: | 17.99 | Diameter Tengah: | 0
Diameter Ekor: | 17.979 | Diameter Ekor: | 0
Kelurusan Aktual: | 0.60/1000 | Kelurusan Aktual: | 0
Panjang Aktual: | 3100 | Panjang Aktual: | 0
Berat FG: | 19 | Berat FG: | 0
QTY (Pcs): | 3 | QTY (Pcs): | 0
Judgement: | NOT GOOD | Judgement: | NOT GOOD
Visual: | IL | Visual: | RUSTY
Created By: | Friedhelm Sibylle | Created By: | Friedhelm Sibylle
Created At: | 2023-10-16 08:53:26 | Created At: | 2023-10-16 08:53:52
Edited By: |  | Edited By:
Edited At: |  | Edited At: | 2023-10-16 08:53:52
Bundle No: | 5
Coil No: | 1
Coil Weight: | 1984
No. Leburan: | 2323080-D112370080007
Area: | Bahan Baku
Dies Number: | 0
Diameter Ujung: | 0
Diameter Tengah: | 0
Diameter Ekor: | 0
Kelurusan Aktual: | 0
Panjang Aktual: | 0
Berat FG: | 0
QTY (Pcs): | 0
Judgement: | NOT GOOD
Visual: | MH
Created By: | Friedhelm Sibylle
Created At: | 2023-10-16 08:54:12
Edited By:
Edited At:

## Downtime Record
No. | Start | End | Duration | Reason | Remarks
1 | 2023-10-13 22:51:49 | 2023-10-13 22:56:13 | 4 min 24 sec | management ¦ Setting Awal
2 | 2023-10-13 22:58:00 | 2023-10-14 00:00:02 | 62 min 2 sec | management ¦ Bersih-bersih Area
3 | 2023-10-14 00:00:02 | 2023-10-16 07:37:46 | 3337 min 44 sec | management ¦ Briefing | 00:00 - 07:00 Mesin off 07:00 - 07:37 Briefing ¦ Cek Mesin ¦ Cek Shot Blast
4 | 2023-10-16 07:43:47 | 2023-10-16 07:44:02 | 15 sec | waste ¦ Trouble Drawing ¦ Perbaikan Jaw
5 | 2023-10-16 07:49:47 | 2023-10-16 07:50:03 | 16 sec | waste ¦ Trouble Drawing ¦ Perbaikan Jaw
6 | 2023-10-16 07:53:34 | 2023-10-16 07:54:02 | 28 sec | waste ¦ Trouble Cutting ¦ Sensor Cutting Error
7 | 2023-10-16 07:55:02 | 2023-10-16 07:55:32 | 30 sec | management ¦ System Error
8 | 2023-10-16 07:58:18 | 2023-10-16 07:58:32 | 14 sec | management ¦ System Error
9 | 2023-10-16 08:00:03 | 2023-10-16 08:00:17 | 14 sec | management ¦ System Error
10 | 2023-10-16 08:01:19 | 2023-10-16 08:01:33 | 14 sec | management ¦ System Error
11 | 2023-10-16 08:02:33 | 2023-10-16 08:02:47 | 14 sec | management ¦ System Error
12 | 2023-10-16 08:04:31 | 2023-10-16 08:04:48 | 17 sec | management ¦ System Error
13 | 2023-10-16 08:06:04 | 2023-10-16 08:06:18 | 14 sec | management ¦ System Error
14 | 2023-10-16 08:07:48 | 2023-10-16 08:08:02 | 14 sec | management ¦ System Error
15 | 2023-10-16 08:16:04 | 2023-10-16 08:16:18 | 14 sec | management ¦ System Error
16 | 2023-10-16 08:18:02 | 2023-10-16 08:18:18 | 16 sec | management ¦ System Error
17 | 2023-10-16 08:18:48 | 2023-10-16 08:19:02 | 14 sec | management ¦ System Error
18 | 2023-10-16 08:21:04 | 2023-10-16 08:21:19 | 15 sec | management ¦ System Error
19 | 2023-10-16 08:25:03 | 2023-10-16 08:26:03 | 1 min 0 sec | management ¦ System Error
20 | 2023-10-16 08:26:33 | 2023-10-16 08:42:48 | 16 min 15 sec | management ¦ Setting Awal | Setting Wo Selanjutnya