## Workorder Data
WO Number: | WO/2023/02848
Production Plan: | 580 | Performance: | 75.84 %
Process duration: | 81 | Availability: | 100 %
|  | Quality: | 98.94 %
Total Production: | 574
Good: | 568 | OEE: | 75.04 %
Not Good: | 6
Total Downtime: | 24 Mins 40 Secs
Management: | 24 min 40 sec
Waste: | 0 sec
Created By: | Gertraud Ottomar | Processed By: | Kriemhilde Alina
Created At: | 2023-10-13 15:42:53 | Start Time: | 2023-10-16 09:10:03
Edited By: |  | End Time: | 2023-10-16 10:31:21
Edited At:
Supplier: | Parisian, Murray and Wisozk | Customer: | Giguère
Grade: | SAE9254 | Straightness Std: | 2/1000mm
Diameter: | 16 | size: | 14.8 X 2595
QTY (Kg): | 2033 | Tolerance: | (+0.08 , -0.08)
QTY (Coil): | 1 | Reduction Rate: | 14.44
QTY (Bundle): | 5 | Shape: | Round
|  | QTY (Kg): | 1000
Remarks: | (*Note toleransi panjang +/- 12mm , *Qty per bundle 800-1100 Kg) | QTY (Pcs): | 285
|  | Chamfer: | No
|  | Color: | TANPA PEWARNAAN
|  | Machine: | MC-002

## Production Report
Bundle No: | 1 | Bundle No: | 2
Coil No: | 1 | Coil No: | 1
Coil Weight: | 2033 | Coil Weight: | 2033
No. Leburan: | D2323925-D112370237003 | No. Leburan: | D2323925-D112370237003
Area: | Bahan Baku | Area: | Bahan Baku
Dies Number: | C-14.800(70)-02-TF | Dies Number: | C-14.800(70)-02-TF
Diameter Ujung: | 14.768 | Diameter Ujung: | 14.768
Diameter Tengah: | 14.82 | Diameter Tengah: | 14.82
Diameter Ekor: | 14.765 | Diameter Ekor: | 14.765
Kelurusan Aktual: | 0.900/1000 | Kelurusan Aktual: | 0.900/1000
Panjang Aktual: | 2595 | Panjang Aktual: | 2590
Berat FG: | 900 | Berat FG: | 1089
QTY (Pcs): | 257 | QTY (Pcs): | 311
Judgement: | GOOD | Judgement: | GOOD
Visual: | OK | Visual: | OK
Created By: | Kriemhilde Alina | Created By: | Kriemhilde Alina
Created At: | 2023-10-16 10:04:07 | Created At: | 2023-10-16 10:29:20
Edited By: |  | Edited By:
Edited At: |  | Edited At: | 2023-10-16 10:29:20
Bundle No: | 3 | Bundle No: | 4
Coil No: | 1 | Coil No: | 1
Coil Weight: | 2033 | Coil Weight: | 2033
No. Leburan: | D2323925-D112370237003 | No. Leburan: | D2323925-D112370237003
Area: | Bahan Baku | Area: | Bahan Baku
Dies Number: | C-14.800(70)-02-TF | Dies Number: | 0
Diameter Ujung: | 14.765 | Diameter Ujung: | 0
Diameter Tengah: | 14.82 | Diameter Tengah: | 0
Diameter Ekor: | 14.765 | Diameter Ekor: | 0
Kelurusan Aktual: | 0.900/1000 | Kelurusan Aktual: | 0
Panjang Aktual: | 2495 | Panjang Aktual: | 0
Berat FG: | 21 | Berat FG: | 0
QTY (Pcs): | 6 | QTY (Pcs): | 0
Judgement: | NOT GOOD | Judgement: | WASTE
Visual: | IL | Visual:
Created By: | Kriemhilde Alina | Created By: | Kriemhilde Alina
Created At: | 2023-10-16 10:30:07 | Created At: | 2023-10-16 10:30:33
Edited By: |  | Edited By:
Edited At: |  | Edited At: | 2023-10-16 10:30:33
Bundle No: | 5
Coil No: | 1
Coil Weight: | 2033
No. Leburan: | D2323925-D112370237003
Area: | Bahan Baku
Dies Number: | 0
Diameter Ujung: | 0
Diameter Tengah: | 0
Diameter Ekor: | 0
Kelurusan Aktual: | 0
Panjang Aktual: | 0
Berat FG: | 0
QTY (Pcs): | 0
Judgement: | WASTE
Visual:
Created By: | Kriemhilde Alina
Created At: | 2023-10-16 10:30:50
Edited By:
Edited At:

## Downtime Record
No. | Start | End | Duration | Reason | Remarks
1 | 2023-10-16 09:10:03 | 2023-10-16 09:23:32 | 13 min 29 sec | management ¦ Pointing / Roll / Bubut/Sambung Coil
2 | 2023-10-16 09:23:47 | 2023-10-16 09:24:22 | 35 sec | management ¦ System Error
3 | 2023-10-16 09:24:47 | 2023-10-16 09:24:52 | 5 sec | management ¦ System Error
4 | 2023-10-16 09:25:57 | 2023-10-16 09:26:27 | 30 sec | management ¦ System Error
5 | 2023-10-16 09:26:37 | 2023-10-16 09:27:27 | 50 sec | management ¦ System Error
6 | 2023-10-16 09:27:52 | 2023-10-16 09:27:57 | 5 sec | management ¦ System Error
7 | 2023-10-16 09:28:12 | 2023-10-16 09:31:32 | 3 min 20 sec | management ¦ System Error
8 | 2023-10-16 09:31:52 | 2023-10-16 09:32:37 | 45 sec | management ¦ System Error
9 | 2023-10-16 09:32:42 | 2023-10-16 09:33:37 | 55 sec | management ¦ System Error
10 | 2023-10-16 09:33:57 | 2023-10-16 09:34:22 | 25 sec | management ¦ System Error
11 | 2023-10-16 09:34:27 | 2023-10-16 09:35:43 | 1 min 16 sec | management ¦ System Error
12 | 2023-10-16 10:17:21 | 2023-10-16 10:18:16 | 55 sec | management ¦ System Error
13 | 2023-10-16 10:18:51 | 2023-10-16 10:19:51 | 1 min 0 sec | management ¦ System Error
14 | 2023-10-16 10:20:06 | 2023-10-16 10:20:36 | 30 sec | management ¦ System Error