## Workorder Data
WO Number: | WO/2023/02854
Production Plan: | 434 | Performance: | 72.66 %
Process duration: | 165 | Availability: | 97.58 %
|  | Quality: | 98.82 %
Total Production: | 430
Good: | 425 | OEE: | 70.07 %
Not Good: | 5
Total Downtime: | 1 Hours 25 Mins 21 Secs
Management: | 22 min 24 sec
Waste: | 2 min 57 sec
Created By: | Gertraud Ottomar | Processed By: | Friedhelm Sibylle
Created At: | 2023-10-16 09:52:40 | Start Time: | 2023-10-17 10:53:08
Edited By: |  | End Time: | 2023-10-17 13:38:11
Edited At:
Supplier: | Parisian, Murray and Wisozk | Customer: | Giguère
Grade: | SAE9254 | Straightness Std: | 2/1000mm
Diameter: | 20 | size: | 19 X 4115
QTY (Kg): | 3974 | Tolerance: | (+0.08 , -0.08)
QTY (Coil): | 2 | Reduction Rate: | 9.75
QTY (Bundle): | 7 | Shape: | Round
|  | QTY (Kg): | 1000
Remarks: | (*Note toleransi panjang +/- 12mm , *Qty per bundle 800-1100 Kg) | QTY (Pcs): | 109
|  | Chamfer: | No
|  | Color: | TANPA PEWARNAAN
|  | Machine: | MC-004

## Production Report
Bundle No: | 1 | Bundle No: | 2
Coil No: | 2 | Coil No: | 2
Coil Weight: | 1974 | Coil Weight: | 1974
No. Leburan: | 2323080-D112370080014 | No. Leburan: | 2323080-D112370080014
Area: | Bahan Baku | Area: | Bahan Baku
Dies Number: | 19.000(70)12TF | Dies Number: | C-19.000-(070)-12-TF
Diameter Ujung: | 18.985 | Diameter Ujung: | 18.981
Diameter Tengah: | 19.011 | Diameter Tengah: | 19.027
Diameter Ekor: | 18.98 | Diameter Ekor: | 18.99
Kelurusan Aktual: | 0.40/1000 | Kelurusan Aktual: | 0.450/1000
Panjang Aktual: | 4115 | Panjang Aktual: | 4117
Berat FG: | 997 | Berat FG: | 999
QTY (Pcs): | 109 | QTY (Pcs): | 109
Judgement: | GOOD | Judgement: | GOOD
Visual: | OK | Visual: | OK
Created By: | Friedhelm Sibylle | Created By: | Friedhelm Sibylle
Created At: | 2023-10-17 11:15:26 | Created At: | 2023-10-17 12:49:13
Edited By: |  | Edited By:
Edited At: |  | Edited At: | 2023-10-17 12:49:13
Bundle No: | 3 | Bundle No: | 4
Coil No: | 1 | Coil No: | 1
Coil Weight: | 2000 | Coil Weight: | 2000
No. Leburan: | 2323080-D112370080016 | No. Leburan: | 2323080-D112370080016
Area: | Bahan Baku | Area: | Bahan Baku
Dies Number: | C-19.000-(070)-12-TF | Dies Number: | C-19.000-(070)-12-TF
Diameter Ujung: | 18.985 | Diameter Ujung: | 18.98
Diameter Tengah: | 19.022 | Diameter Tengah: | 19.036
Diameter Ekor: | 18.98 | Diameter Ekor: | 18.988
Kelurusan Aktual: | 0.40/1000 | Kelurusan Aktual: | 0.50/1000
Panjang Aktual: | 4115 | Panjang Aktual: | 4116
Berat FG: | 999 | Berat FG: | 900
QTY (Pcs): | 109 | QTY (Pcs): | 98
Judgement: | GOOD | Judgement: | GOOD
Visual: | OK | Visual: | OK
Created By: | Friedhelm Sibylle | Created By: | Friedhelm Sibylle
Created At: | 2023-10-17 13:11:00 | Created At: | 2023-10-17 13:34:53
Edited By: |  | Edited By:
Edited At: |  | Edited At: | 2023-10-17 13:34:53
Bundle No: | 5 | Bundle No: | 6
Coil No: | 1 | Coil No: | 1
Coil Weight: | 2000 | Coil Weight: | 2000
No. Leburan: | 2323080-D112370080016 | No. Leburan: | 2323080-D112370080016
Area: | Bahan Baku | Area: | Bahan Baku
Dies Number: | C-19.000-(070)-12-TF | Dies Number: | 0
Diameter Ujung: | 18.978 | Diameter Ujung: | 0
Diameter Tengah: | 19.027 | Diameter Tengah: | 0
Diameter Ekor: | 18.98 | Diameter Ekor: | 0
Kelurusan Aktual: | 0.60/1000 | Kelurusan Aktual: | 0
Panjang Aktual: | 4100 | Panjang Aktual: | 0
Berat FG: | 46 | Berat FG: | 0
QTY (Pcs): | 5 | QTY (Pcs): | 0
Judgement: | NOT GOOD | Judgement: | WASTE
Visual: | IL | Visual:
Created By: | Friedhelm Sibylle | Created By: | Friedhelm Sibylle
Created At: | 2023-10-17 13:37:01 | Created At: | 2023-10-17 13:37:42
Edited By: |  | Edited By:
Edited At: |  | Edited At: | 2023-10-17 13:37:42
Bundle No: | 7
Coil No: | 1
Coil Weight: | 2000
No. Leburan: | 2323080-D112370080016
Area: | Bahan Baku
Dies Number: | 0
Diameter Ujung: | 0
Diameter Tengah: | 0
Diameter Ekor: | 0
Kelurusan Aktual: | 0
Panjang Aktual: | 0
Berat FG: | 0
QTY (Pcs): | 0
Judgement: | WASTE
Visual:
Created By: | Friedhelm Sibylle
Created At: | 2023-10-17 13:38:01
Edited By:
Edited At:

## Downtime Record
No. | Start | End | Duration | Reason | Remarks
1 | 2023-10-17 10:53:08 | 2023-10-17 10:53:41 | 33 sec | management ¦ System Error
2 | 2023-10-17 10:54:57 | 2023-10-17 10:55:25 | 28 sec | waste ¦ Trouble Cutting ¦ Sensor Cutting Error
3 | 2023-10-17 10:55:55 | 2023-10-17 10:57:26 | 1 min 31 sec | waste ¦ Trouble Cutting ¦ Sensor Cutting Error
4 | 2023-10-17 10:58:42 | 2023-10-17 10:59:12 | 30 sec | management ¦ System Error
5 | 2023-10-17 11:01:42 | 2023-10-17 11:01:56 | 14 sec | management ¦ System Error
6 | 2023-10-17 11:03:31 | 2023-10-17 11:04:11 | 40 sec | management ¦ System Error
7 | 2023-10-17 11:06:04 | 2023-10-17 11:12:27 | 6 min 23 sec | management ¦ System Error
8 | 2023-10-17 11:14:27 | 2023-10-17 11:14:41 | 14 sec | management ¦ System Error
9 | 2023-10-17 11:14:57 | 2023-10-17 11:15:27 | 30 sec | management ¦ System Error
10 | 2023-10-17 11:18:14 | 2023-10-17 11:18:28 | 14 sec | management ¦ System Error
11 | 2023-10-17 11:24:29 | 2023-10-17 11:24:43 | 14 sec | management ¦ System Error
12 | 2023-10-17 11:26:19 | 2023-10-17 11:26:27 | 8 sec | management ¦ System Error
13 | 2023-10-17 11:26:41 | 2023-10-17 11:27:11 | 30 sec | management ¦ System Error
14 | 2023-10-17 11:27:57 | 2023-10-17 11:30:02 | 2 min 5 sec | management ¦ Pointing / Roll / Bubut/Sambung Coil
15 | 2023-10-17 11:30:02 | 2023-10-17 12:30:02 | 60 min 0 sec | off ¦ Istirahat
16 | 2023-10-17 12:30:02 | 2023-10-17 12:37:28 | 7 min 26 sec | management ¦ Pointing / Roll / Bubut/Sambung Coil
17 | 2023-10-17 12:39:44 | 2023-10-17 12:40:06 | 22 sec | management ¦ System Error
18 | 2023-10-17 12:40:28 | 2023-10-17 12:40:45 | 17 sec | management ¦ System Error
19 | 2023-10-17 12:41:13 | 2023-10-17 12:41:29 | 16 sec | management ¦ System Error
20 | 2023-10-17 12:42:43 | 2023-10-17 12:42:59 | 16 sec | management ¦ System Error
21 | 2023-10-17 12:52:15 | 2023-10-17 12:53:13 | 58 sec | waste ¦ Trouble Cutting ¦ Sensor Cutting Error
22 | 2023-10-17 13:11:58 | 2023-10-17 13:12:14 | 16 sec | management ¦ System Error
23 | 2023-10-17 13:12:28 | 2023-10-17 13:12:44 | 16 sec | management ¦ System Error
24 | 2023-10-17 13:13:15 | 2023-10-17 13:13:29 | 14 sec | management ¦ System Error
25 | 2023-10-17 13:18:44 | 2023-10-17 13:19:30 | 46 sec | management ¦ System Error