## Workorder Data
WO Number: | WO/2023/02858
Production Plan: | 5024 | Performance: | 84 %
Process duration: | 1812 | Availability: | 68.22 %
|  | Quality: | 98.17 %
Total Production: | 4996
Good: | 4906 | OEE: | 56.25 %
Not Good: | 90
Total Downtime: | 19 Hours 36 Mins 46 Secs
Management: | 4 Hours 42 Mins 15 Secs
Waste: | 4 Hours 56 Mins 6 Secs
Created By: | Gertraud Ottomar | Processed By: | Chris Fritzi
Created At: | 2023-10-16 11:16:30 | Start Time: | 2023-10-16 17:13:49
Edited By: | Gertraud Ottomar | End Time: | 2023-10-17 23:25:59
Edited At: | 2023-10-17 23:25:56
Supplier: | Ziemann and Sons | Customer: | Grenier S.A.
Grade: | S35C | Straightness Std: | 0
Diameter: | 15 | size: | 12.57 X 4000
QTY (Kg): | 19577 | Tolerance: | (+0.02 , -0.02)
QTY (Coil): | 9 | Reduction Rate: | 29.78
QTY (Bundle): | 23 | Shape: | Round
|  | QTY (Kg): | 1000
Remarks: | NEXT PROSES ECT | QTY (Pcs): | 257
|  | Chamfer: | No
|  | Color: | INDIGO BLUE (8502)--2 Sisi
|  | Machine: | MC-002

## Production Report
Bundle No: | 1 | Bundle No: | 2
Coil No: | 9 | Coil No: | 9
Coil Weight: | 2133 | Coil Weight: | 2133
No. Leburan: | S12305525XX-G2309334-9 | No. Leburan: | S12305525XX-G2309334-9
Area: | Bahan Baku | Area: | Bahan Baku
Dies Number: | C-12.570(-50)-6-TF | Dies Number: | C-12.570(-50)-6-TF
Diameter Ujung: | 12.56 | Diameter Ujung: | 12.547
Diameter Tengah: | 12.571 | Diameter Tengah: | 12.576
Diameter Ekor: | 12.561 | Diameter Ekor: | 12.548
Kelurusan Aktual: | 0 | Kelurusan Aktual: | 0
Panjang Aktual: | 4020 | Panjang Aktual: | 4020
Berat FG: | 1000 | Berat FG: | 1000
QTY (Pcs): | 257 | QTY (Pcs): | 257
Judgement: | GOOD | Judgement: | GOOD
Visual: | OK | Visual: | OK
Created By: | Chris Fritzi | Created By: | Kriemhilde Alina
Created At: | 2023-10-16 22:21:06 | Created At: | 2023-10-17 10:36:11
Edited By: |  | Edited By:
Edited At: |  | Edited At: | 2023-10-17 10:36:11
Bundle No: | 3 | Bundle No: | 4
Coil No: | 2 | Coil No: | 2
Coil Weight: | 2177 | Coil Weight: | 2177
No. Leburan: | S12305525XX-G2309334-2 | No. Leburan: | S12305525XX-G2309334-2
Area: | Bahan Baku | Area: | Bahan Baku
Dies Number: | C-12.570(-50)-6-TF | Dies Number: | C-12.570(-50)-6-TF
Diameter Ujung: | 12.548 | Diameter Ujung: | 12.547
Diameter Tengah: | 12.576 | Diameter Tengah: | 12.575
Diameter Ekor: | 12.547 | Diameter Ekor: | 12.547
Kelurusan Aktual: | 0 | Kelurusan Aktual: | 0
Panjang Aktual: | 4020 | Panjang Aktual: | 4020
Berat FG: | 1000 | Berat FG: | 1000
QTY (Pcs): | 257 | QTY (Pcs): | 257
Judgement: | GOOD | Judgement: | GOOD
Visual: | OK | Visual: | OK
Created By: | Kriemhilde Alina | Created By: | Kriemhilde Alina
Created At: | 2023-10-17 11:04:41 | Created At: | 2023-10-17 11:25:08
Edited By: |  | Edited By:
Edited At: |  | Edited At: | 2023-10-17 11:25:08
Bundle No: | 5 | Bundle No: | 6
Coil No: | 1 | Coil No: | 1
Coil Weight: | 2173 | Coil Weight: | 2173
No. Leburan: | S12305525XX-G2309334-1 | No. Leburan: | S12305525XX-G2309334-1
Area: | Bahan Baku | Area: | Bahan Baku
Dies Number: | C-12.570(-50)-6-TF | Dies Number: | C-12.570(-50)-6-TF
Diameter Ujung: | 12.547 | Diameter Ujung: | 12.547
Diameter Tengah: | 12.576 | Diameter Tengah: | 12.578
Diameter Ekor: | 12.546 | Diameter Ekor: | 12.548
Kelurusan Aktual: | 0 | Kelurusan Aktual: | 0
Panjang Aktual: | 4020 | Panjang Aktual: | 4020
Berat FG: | 1000 | Berat FG: | 1000
QTY (Pcs): | 257 | QTY (Pcs): | 257
Judgement: | GOOD | Judgement: | GOOD
Visual: | OK | Visual: | OK
Created By: | Kriemhilde Alina | Created By: | Kriemhilde Alina
Created At: | 2023-10-17 13:02:46 | Created At: | 2023-10-17 13:28:18
Edited By: |  | Edited By:
Edited At: |  | Edited At: | 2023-10-17 13:28:18
Bundle No: | 7 | Bundle No: | 8
Coil No: | 7 | Coil No: | 7
Coil Weight: | 2176 | Coil Weight: | 2176
No. Leburan: | S12305525XX-G2309334-7 | No. Leburan: | S12305525XX-G2309334-7
Area: | Bahan Baku | Area: | Bahan Baku
Dies Number: | C-12.570(-50)-6-TF | Dies Number: | C-12.570(-50)-6-TF
Diameter Ujung: | 12.543 | Diameter Ujung: | 12.543
Diameter Tengah: | 12.578 | Diameter Tengah: | 12.578
Diameter Ekor: | 12.542 | Diameter Ekor: | 12.542
Kelurusan Aktual: | 0 | Kelurusan Aktual: | 0
Panjang Aktual: | 4025 | Panjang Aktual: | 4020
Berat FG: | 1000 | Berat FG: | 1000
QTY (Pcs): | 257 | QTY (Pcs): | 257
Judgement: | GOOD | Judgement: | GOOD
Visual: | OK | Visual: | OK
Created By: | Kriemhilde Alina | Created By: | Kriemhilde Alina
Created At: | 2023-10-17 14:13:24 | Created At: | 2023-10-17 14:37:44
Edited By: |  | Edited By:
Edited At: |  | Edited At: | 2023-10-17 14:37:44
Bundle No: | 9 | Bundle No: | 10
Coil No: | 6 | Coil No: | 6
Coil Weight: | 2192 | Coil Weight: | 2192
No. Leburan: | S12305525XX-G2309334-6 | No. Leburan: | S12305525XX-G2309334-6
Area: | Bahan Baku | Area: | Bahan Baku
Dies Number: | C-12.570(-50)-6-TF | Dies Number: | C-12.570(-50)-6-TF
Diameter Ujung: | 12.543 | Diameter Ujung: | 12.543
Diameter Tengah: | 12.578 | Diameter Tengah: | 12.574
Diameter Ekor: | 12.542 | Diameter Ekor: | 12.544
Kelurusan Aktual: | 0 | Kelurusan Aktual: | 0
Panjang Aktual: | 4020 | Panjang Aktual: | 4020
Berat FG: | 1000 | Berat FG: | 1000
QTY (Pcs): | 257 | QTY (Pcs): | 257
Judgement: | GOOD | Judgement: | GOOD
Visual: | OK | Visual: | OK
Created By: | Kriemhilde Alina | Created By: | Kriemhilde Alina
Created At: | 2023-10-17 15:30:01 | Created At: | 2023-10-17 16:01:02
Edited By: |  | Edited By:
Edited At: |  | Edited At: | 2023-10-17 16:01:02
Bundle No: | 11 | Bundle No: | 12
Coil No: | 4 | Coil No: | 4
Coil Weight: | 2181 | Coil Weight: | 2181
No. Leburan: | S12305525XX-G2309334-4 | No. Leburan: | S12305525XX-G2309334-4
Area: | Bahan Baku | Area: | Bahan Baku
Dies Number: | C-12.570(-50)-6-TF | Dies Number: | C-12.570(-50)-6-TF
Diameter Ujung: | 12.542 | Diameter Ujung: | 12.544
Diameter Tengah: | 12.572 | Diameter Tengah: | 12.577
Diameter Ekor: | 12.544 | Diameter Ekor: | 12.545
Kelurusan Aktual: | 0 | Kelurusan Aktual: | 0
Panjang Aktual: | 4020 | Panjang Aktual: | 4020
Berat FG: | 1000 | Berat FG: | 1000
QTY (Pcs): | 257 | QTY (Pcs): | 257
Judgement: | GOOD | Judgement: | GOOD
Visual: | OK | Visual: | OK
Created By: | Kriemhilde Alina | Created By: | Chris Fritzi
Created At: | 2023-10-17 16:47:35 | Created At: | 2023-10-17 17:14:34
Edited By: |  | Edited By:
Edited At: |  | Edited At: | 2023-10-17 17:14:34
Bundle No: | 13 | Bundle No: | 14
Coil No: | 4 | Coil No: | 3
Coil Weight: | 2181 | Coil Weight: | 2174
No. Leburan: | S12305525XX-G2309334-4 | No. Leburan: | S12305525XX-G2309334-3
Area: | Bahan Baku | Area: | Bahan Baku
Dies Number: | C-12.570(-50)-6-TF | Dies Number: | C-12.570(-50)-6-TF
Diameter Ujung: | 12.542 | Diameter Ujung: | 12.544
Diameter Tengah: | 12.573 | Diameter Tengah: | 12.576
Diameter Ekor: | 12.544 | Diameter Ekor: | 12.545
Kelurusan Aktual: | 0 | Kelurusan Aktual: | 0
Panjang Aktual: | 4020 | Panjang Aktual: | 4020
Berat FG: | 1000 | Berat FG: | 1000
QTY (Pcs): | 257 | QTY (Pcs): | 257
Judgement: | GOOD | Judgement: | GOOD
Visual: | OK | Visual: | OK
Created By: | Chris Fritzi | Created By: | Chris Fritzi
Created At: | 2023-10-17 19:19:31 | Created At: | 2023-10-17 19:44:45
Edited By: |  | Edited By:
Edited At: |  | Edited At: | 2023-10-17 19:44:45
Bundle No: | 15 | Bundle No: | 16
Coil No: | 3 | Coil No: | 8
Coil Weight: | 2174 | Coil Weight: | 2195
No. Leburan: | S12305525XX-G2309334-3 | No. Leburan: | S12305525XX-G2309334-8
Area: | Bahan Baku | Area: | Bahan Baku
Dies Number: | C-12.570(-50)-6-TF | Dies Number: | C-12.570(-50)-6-TF
Diameter Ujung: | 12.543 | Diameter Ujung: | 12.544
Diameter Tengah: | 12.576 | Diameter Tengah: | 12.576
Diameter Ekor: | 12.544 | Diameter Ekor: | 12.543
Kelurusan Aktual: | 0 | Kelurusan Aktual: | 0
Panjang Aktual: | 4020 | Panjang Aktual: | 4020
Berat FG: | 1002 | Berat FG: | 1000
QTY (Pcs): | 257 | QTY (Pcs): | 257
Judgement: | GOOD | Judgement: | GOOD
Visual: | OK | Visual: | OK
Created By: | Chris Fritzi | Created By: | Chris Fritzi
Created At: | 2023-10-17 20:51:07 | Created At: | 2023-10-17 21:39:44
Edited By: |  | Edited By:
Edited At: |  | Edited At: | 2023-10-17 21:39:44
Bundle No: | 17 | Bundle No: | 18
Coil No: | 8 | Coil No: | 5
Coil Weight: | 2195 | Coil Weight: | 2176
No. Leburan: | S12305525XX-G2309334-8 | No. Leburan: | S12305525XX-G2309334-5
Area: | Bahan Baku | Area: | Bahan Baku
Dies Number: | C-12.570(-50)-6-TF | Dies Number: | C-12.570(-50)-6-TF
Diameter Ujung: | 12.543 | Diameter Ujung: | 12.542
Diameter Tengah: | 12.577 | Diameter Tengah: | 12.574
Diameter Ekor: | 12.545 | Diameter Ekor: | 12.543
Kelurusan Aktual: | 0 | Kelurusan Aktual: | 0
Panjang Aktual: | 4020 | Panjang Aktual: | 4020
Berat FG: | 1000 | Berat FG: | 1000
QTY (Pcs): | 257 | QTY (Pcs): | 257
Judgement: | GOOD | Judgement: | GOOD
Visual: | OK | Visual: | OK
Created By: | Chris Fritzi | Created By: | Chris Fritzi
Created At: | 2023-10-17 22:10:59 | Created At: | 2023-10-17 22:40:36
Edited By: |  | Edited By:
Edited At: |  | Edited At: | 2023-10-17 22:40:36
Bundle No: | 19 | Bundle No: | 20
Coil No: | 5 | Coil No: | 5
Coil Weight: | 2176 | Coil Weight: | 2176
No. Leburan: | S12305525XX-G2309334-5 | No. Leburan: | S12305525XX-G2309334-5
Area: | Bahan Baku | Area: | Bahan Baku
Dies Number: | C-12.570(-50)-6-TF | Dies Number: | C-12.570(-50)-6-TF
Diameter Ujung: | 12.543 | Diameter Ujung: | 12.546
Diameter Tengah: | 12.576 | Diameter Tengah: | 12.577
Diameter Ekor: | 12.544 | Diameter Ekor: | 12.543
Kelurusan Aktual: | 0 | Kelurusan Aktual: | 0
Panjang Aktual: | 4020 | Panjang Aktual: | 4000
Berat FG: | 1091 | Berat FG: | 353
QTY (Pcs): | 280 | QTY (Pcs): | 90
Judgement: | GOOD | Judgement: | NOT GOOD
Visual: | OK | Visual: | PO
Created By: | Chris Fritzi | Created By: | Chris Fritzi
Created At: | 2023-10-17 23:12:35 | Created At: | 2023-10-17 23:13:58
Edited By: | Chris Fritzi | Edited By: | Chris Fritzi
Edited At: | 2023-10-17 23:19:21 | Edited At: | 2023-10-17 23:18:33
Bundle No: | 21 | Bundle No: | 22
Coil No: | 3 | Coil No: | 4
Coil Weight: | 2174 | Coil Weight: | 2181
No. Leburan: | S12305525XX-G2309334-3 | No. Leburan: | S12305525XX-G2309334-4
Area: | Bahan Baku | Area: | Bahan Baku
Dies Number: | 0 | Dies Number: | 0
Diameter Ujung: | 0 | Diameter Ujung: | 0
Diameter Tengah: | 0 | Diameter Tengah: | 0
Diameter Ekor: | 0 | Diameter Ekor: | 0
Kelurusan Aktual: | 0 | Kelurusan Aktual: | 0
Panjang Aktual: | 0 | Panjang Aktual: | 0
Berat FG: | 0 | Berat FG: | 0
QTY (Pcs): | 0 | QTY (Pcs): | 0
Judgement: | WASTE | Judgement: | WASTE
Visual: |  | Visual:
Created By: | Chris Fritzi | Created By: | Chris Fritzi
Created At: | 2023-10-17 23:14:37 | Created At: | 2023-10-17 23:15:08
Edited By: |  | Edited By:
Edited At: |  | Edited At: | 2023-10-17 23:15:08
Bundle No: | 23
Coil No: | 3
Coil Weight: | 2174
No. Leburan: | S12305525XX-G2309334-3
Area: | Bahan Baku
Dies Number: | 0
Diameter Ujung: | 0
Diameter Tengah: | 0
Diameter Ekor: | 0
Kelurusan Aktual: | 0
Panjang Aktual: | 0
Berat FG: | 0
QTY (Pcs): | 0
Judgement: | WASTE
Visual:
Created By: | Chris Fritzi
Created At: | 2023-10-17 23:22:30
Edited By:
Edited At:

## Downtime Record
No. | Start | End | Duration | Reason | Remarks
1 | 2023-10-16 17:13:49 | 2023-10-16 17:24:37 | 10 min 48 sec | management ¦ Setting Awal
2 | 2023-10-16 17:24:42 | 2023-10-16 17:58:05 | 33 min 23 sec | management ¦ Setting Awal
3 | 2023-10-16 17:58:30 | 2023-10-16 18:00:02 | 1 min 32 sec | management ¦ Setting Awal
4 | 2023-10-16 18:00:02 | 2023-10-16 18:59:11 | 59 min 9 sec | off ¦ Istirahat
5 | 2023-10-16 18:59:36 | 2023-10-16 19:00:02 | 26 sec | management ¦ System Error
6 | 2023-10-16 19:00:02 | 2023-10-16 19:23:13 | 23 min 11 sec | management ¦ Setting Awal
7 | 2023-10-16 19:23:23 | 2023-10-16 19:24:33 | 1 min 10 sec | management ¦ Setting Pergantian Coil/Material (Cutting Awal/akhir Coil)
8 | 2023-10-16 19:24:43 | 2023-10-16 19:27:23 | 2 min 40 sec | management ¦ Setting Pergantian Coil/Material (Cutting Awal/akhir Coil)
9 | 2023-10-16 19:27:28 | 2023-10-16 19:28:04 | 36 sec | management ¦ Setting Pergantian Coil/Material (Cutting Awal/akhir Coil)
10 | 2023-10-16 19:28:13 | 2023-10-16 19:29:39 | 1 min 26 sec | management ¦ Setting Pergantian Coil/Material (Cutting Awal/akhir Coil)
11 | 2023-10-16 19:29:49 | 2023-10-16 19:30:49 | 1 min 0 sec | management ¦ Setting Pergantian Coil/Material (Cutting Awal/akhir Coil)
12 | 2023-10-16 19:30:59 | 2023-10-16 19:32:04 | 1 min 5 sec | management ¦ Setting Pergantian Coil/Material (Cutting Awal/akhir Coil)
13 | 2023-10-16 19:32:14 | 2023-10-16 19:33:19 | 1 min 5 sec | management ¦ Setting Pergantian Coil/Material (Cutting Awal/akhir Coil)
14 | 2023-10-16 19:33:34 | 2023-10-16 19:34:19 | 45 sec | management ¦ Setting Pergantian Coil/Material (Cutting Awal/akhir Coil)
15 | 2023-10-16 19:34:39 | 2023-10-16 19:34:44 | 5 sec | management ¦ System Error
16 | 2023-10-16 19:34:49 | 2023-10-16 19:35:44 | 55 sec | management ¦ System Error
17 | 2023-10-16 19:35:59 | 2023-10-16 19:36:19 | 20 sec | management ¦ System Error
18 | 2023-10-16 19:36:49 | 2023-10-16 19:37:59 | 1 min 10 sec | management ¦ System Error
19 | 2023-10-16 19:38:04 | 2023-10-16 19:39:45 | 1 min 41 sec | management ¦ System Error
20 | 2023-10-16 19:39:55 | 2023-10-16 19:40:40 | 45 sec | management ¦ System Error
21 | 2023-10-16 19:40:55 | 2023-10-16 19:42:10 | 1 min 15 sec | management ¦ System Error
22 | 2023-10-16 19:42:25 | 2023-10-16 19:42:40 | 15 sec | management ¦ System Error
23 | 2023-10-16 19:43:00 | 2023-10-16 19:54:36 | 11 min 36 sec | waste ¦ Trouble Polsihing/Two Roll ¦ Gosok Nozzle
24 | 2023-10-16 19:55:06 | 2023-10-16 19:58:11 | 3 min 5 sec | waste ¦ Trouble Polsihing/Two Roll ¦ Gosok Nozzle
25 | 2023-10-16 19:58:16 | 2023-10-16 19:58:31 | 15 sec | management ¦ System Error
26 | 2023-10-16 19:58:41 | 2023-10-16 19:59:56 | 1 min 15 sec | waste ¦ Trouble Polsihing/Two Roll ¦ Gosok Nozzle
27 | 2023-10-16 20:00:11 | 2023-10-16 20:06:12 | 6 min 1 sec | waste ¦ Trouble Polsihing/Two Roll ¦ Gosok Nozzle
28 | 2023-10-16 20:08:17 | 2023-10-16 20:14:38 | 6 min 21 sec | waste ¦ Trouble Polsihing/Two Roll ¦ Gosok Nozzle
29 | 2023-10-16 20:26:49 | 2023-10-16 20:32:50 | 6 min 1 sec | waste ¦ Trouble Polsihing/Two Roll ¦ Gosok Nozzle
30 | 2023-10-16 20:36:35 | 2023-10-16 20:49:26 | 12 min 51 sec | waste ¦ Trouble Polsihing/Two Roll ¦ Gosok Nozzle
31 | 2023-10-16 20:49:56 | 2023-10-16 20:53:47 | 3 min 51 sec | waste ¦ Trouble Polsihing/Two Roll ¦ Gosok Nozzle
32 | 2023-10-16 20:54:07 | 2023-10-16 20:56:27 | 2 min 20 sec | waste ¦ Trouble Polsihing/Two Roll ¦ Gosok Nozzle
33 | 2023-10-16 20:59:37 | 2023-10-16 21:11:08 | 11 min 31 sec | waste ¦ Trouble Polsihing/Two Roll ¦ Gosok Nozzle
34 | 2023-10-16 21:12:03 | 2023-10-16 21:56:22 | 44 min 19 sec | waste ¦ Trouble Polsihing/Two Roll ¦ Gosok Nozzle
35 | 2023-10-16 21:56:32 | 2023-10-16 22:01:52 | 5 min 20 sec | waste ¦ Trouble Polsihing/Two Roll ¦ Gosok Kuningan Polsihing/Two Roll
36 | 2023-10-16 22:15:44 | 2023-10-16 22:42:01 | 26 min 17 sec | waste ¦ Trouble Polsihing/Two Roll ¦ Ganti Polishing Disk/Two roll
37 | 2023-10-16 22:42:31 | 2023-10-16 22:43:01 | 30 sec | waste ¦ Trouble Polsihing/Two Roll ¦ Gosok Nozzle
38 | 2023-10-16 22:43:21 | 2023-10-16 22:48:32 | 5 min 11 sec | waste ¦ Trouble Polsihing/Two Roll ¦ Gosok Nozzle
39 | 2023-10-16 22:48:41 | 2023-10-16 22:49:12 | 31 sec | waste ¦ Trouble Polsihing/Two Roll ¦ Gosok Nozzle
40 | 2023-10-16 22:50:22 | 2023-10-16 23:07:28 | 17 min 6 sec | waste ¦ Trouble Polsihing/Two Roll ¦ Gosok Nozzle
41 | 2023-10-16 23:07:48 | 2023-10-16 23:22:59 | 15 min 11 sec | waste ¦ Trouble Polsihing/Two Roll ¦ Gosok Nozzle
42 | 2023-10-16 23:23:14 | 2023-10-17 00:00:01 | 36 min 47 sec | management ¦ Bersih-bersih Area
43 | 2023-10-17 00:00:01 | 2023-10-17 07:00:02 | 420 min 1 sec | off ¦ Istirahat
44 | 2023-10-17 07:27:07 | 2023-10-17 07:57:45 | 30 min 38 sec | waste ¦ Setting Ulang (Drawing - Cutting - Polishing)
45 | 2023-10-17 07:57:55 | 2023-10-17 08:01:20 | 3 min 25 sec | waste ¦ Setting Ulang (Drawing - Cutting - Polishing)
46 | 2023-10-17 08:01:25 | 2023-10-17 08:02:35 | 1 min 10 sec | management ¦ System Error
47 | 2023-10-17 08:03:15 | 2023-10-17 08:18:57 | 15 min 42 sec | waste ¦ Trouble Polsihing/Two Roll ¦ Gosok Nozzle
48 | 2023-10-17 08:19:02 | 2023-10-17 08:20:17 | 1 min 15 sec | management ¦ System Error
49 | 2023-10-17 08:20:27 | 2023-10-17 08:41:48 | 21 min 21 sec | waste ¦ Trouble Polsihing/Two Roll ¦ Gosok Nozzle
50 | 2023-10-17 08:42:03 | 2023-10-17 08:44:03 | 2 min 0 sec | waste ¦ Trouble Polsihing/Two Roll ¦ Gosok Nozzle
51 | 2023-10-17 08:44:38 | 2023-10-17 08:46:19 | 1 min 41 sec | management ¦ System Error
52 | 2023-10-17 08:47:24 | 2023-10-17 09:12:31 | 25 min 7 sec | waste ¦ Trouble Polsihing/Two Roll ¦ Gosok Nozzle
53 | 2023-10-17 09:12:51 | 2023-10-17 09:18:21 | 5 min 30 sec | management ¦ Pointing / Roll / Bubut/Sambung Coil
54 | 2023-10-17 09:18:46 | 2023-10-17 09:30:22 | 11 min 36 sec | management ¦ Pointing / Roll / Bubut/Sambung Coil
55 | 2023-10-17 11:23:01 | 2023-10-17 11:30:02 | 7 min 1 sec | management ¦ Pointing / Roll / Bubut/Sambung Coil
56 | 2023-10-17 11:30:02 | 2023-10-17 12:29:17 | 59 min 15 sec | off ¦ Istirahat
57 | 2023-10-17 12:30:02 | 2023-10-17 12:35:02 | 5 min 0 sec | management ¦ Pointing / Roll / Bubut/Sambung Coil
58 | 2023-10-17 13:31:31 | 2023-10-17 13:47:37 | 16 min 6 sec | management ¦ Pointing / Roll / Bubut/Sambung Coil
59 | 2023-10-17 14:44:31 | 2023-10-17 15:07:48 | 23 min 17 sec | management ¦ Pointing / Roll / Bubut/Sambung Coil
60 | 2023-10-17 15:09:23 | 2023-10-17 15:10:23 | 1 min 0 sec | management ¦ System Error
61 | 2023-10-17 15:10:33 | 2023-10-17 15:11:09 | 36 sec | management ¦ System Error
62 | 2023-10-17 16:00:02 | 2023-10-17 16:22:29 | 22 min 27 sec | management ¦ Pointing / Roll / Bubut/Sambung Coil
63 | 2023-10-17 16:22:54 | 2023-10-17 16:23:19 | 25 sec | management ¦ Setting Pergantian Coil/Material (Cutting Awal/akhir Coil)
64 | 2023-10-17 16:23:24 | 2023-10-17 16:23:29 | 5 sec | management ¦ System Error
65 | 2023-10-17 16:25:04 | 2023-10-17 16:26:39 | 1 min 35 sec | management ¦ System Error
66 | 2023-10-17 17:29:29 | 2023-10-17 17:42:20 | 12 min 51 sec | management ¦ Pointing / Roll / Bubut/Sambung Coil
67 | 2023-10-17 17:42:50 | 2023-10-17 17:43:10 | 20 sec | management ¦ System Error
68 | 2023-10-17 17:43:30 | 2023-10-17 17:43:35 | 5 sec | management ¦ System Error
69 | 2023-10-17 17:49:56 | 2023-10-17 17:52:51 | 2 min 55 sec | waste ¦ Trouble Cutting ¦ Cutting Tidak Motong
70 | 2023-10-17 17:52:56 | 2023-10-17 17:53:16 | 20 sec | management ¦ System Error
71 | 2023-10-17 17:53:21 | 2023-10-17 17:54:01 | 40 sec | management ¦ System Error
72 | 2023-10-17 17:58:51 | 2023-10-17 18:00:02 | 1 min 11 sec | waste ¦ Trouble Polsihing/Two Roll ¦ Gosok Kuningan Polsihing/Two Roll
73 | 2023-10-17 18:00:02 | 2023-10-17 19:00:02 | 60 min 0 sec | off ¦ Istirahat | istirahat
74 | 2023-10-17 19:00:02 | 2023-10-17 19:10:37 | 10 min 35 sec | waste ¦ Trouble Polsihing/Two Roll ¦ Gosok Kuningan Polsihing/Two Roll
75 | 2023-10-17 19:11:17 | 2023-10-17 19:11:58 | 41 sec | management ¦ System Error
76 | 2023-10-17 20:05:17 | 2023-10-17 20:31:45 | 26 min 28 sec | management ¦ Pointing / Roll / Bubut/Sambung Coil
77 | 2023-10-17 20:31:55 | 2023-10-17 20:32:00 | 5 sec | management ¦ System Error
78 | 2023-10-17 20:32:05 | 2023-10-17 20:32:25 | 20 sec | management ¦ System Error
79 | 2023-10-17 20:33:55 | 2023-10-17 20:34:15 | 20 sec | management ¦ System Error
80 | 2023-10-17 21:09:13 | 2023-10-17 21:13:08 | 3 min 55 sec | waste ¦ Trouble Roller Pre/Straightener ¦ Ganti Roller
81 | 2023-10-17 21:42:46 | 2023-10-17 22:00:32 | 17 min 46 sec | management ¦ Pointing / Roll / Bubut/Sambung Coil
82 | 2023-10-17 22:00:52 | 2023-10-17 22:01:22 | 30 sec | management ¦ System Error
83 | 2023-10-17 22:01:57 | 2023-10-17 22:02:07 | 10 sec | management ¦ System Error
84 | 2023-10-17 22:02:37 | 2023-10-17 22:02:57 | 20 sec | management ¦ System Error