## Workorder Data
WO Number: | WO/2023/02864
Production Plan: | 1228 | Performance: | 79.88 %
Process duration: | 1119 | Availability: | 100 %
|  | Quality: | 88.76 %
Total Production: | 1207
Good: | 1085 | OEE: | 70.89 %
Not Good: | 122
Total Downtime: | 16 Hours 2 Mins 16 Secs
Management: | 1 Hours 2 Mins 16 Secs
Waste: | 0 sec
Created By: | Gertraud Ottomar | Processed By: | Alois Kasimir
Created At: | 2023-10-17 08:37:22 | Start Time: | 2023-10-17 14:18:15
Edited By: |  | End Time: | 2023-10-18 08:58:11
Edited At:
Supplier: | Daniel-Baumbach | Customer: | Drouin S.A.S.
Grade: | SS400 | Straightness Std: | 0
Diameter: | 10 | size: | 9 X 6000
QTY (Kg): | 3681 | Tolerance: | (+0 , -0.03)
QTY (Coil): | 2 | Reduction Rate: | 19
QTY (Bundle): | 11 | Shape: | Round
|  | QTY (Kg): | 500
Remarks: |  | QTY (Pcs): | 167
|  | Chamfer: | No
|  | Color: | TANPA PEWARNAAN
|  | Machine: | MC-003

## Production Report
Bundle No: | 1 | Bundle No: | 2
Coil No: | 2 | Coil No: | 2
Coil Weight: | 1837 | Coil Weight: | 1837
No. Leburan: | 42112956-52112464-50 | No. Leburan: | 42112956-52112464-50
Area: | Bahan Baku | Area: | Bahan Baku
Dies Number: | C-09.000-(0,005)-19-TF | Dies Number: | C-09.000-(0,005)-19-TF
Diameter Ujung: | 8.98 | Diameter Ujung: | 8.98
Diameter Tengah: | 8.987 | Diameter Tengah: | 8.988
Diameter Ekor: | 8.98 | Diameter Ekor: | 8.98
Kelurusan Aktual: | 0 | Kelurusan Aktual: | 0
Panjang Aktual: | 6020 | Panjang Aktual: | 6020
Berat FG: | 500 | Berat FG: | 500
QTY (Pcs): | 167 | QTY (Pcs): | 167
Judgement: | GOOD | Judgement: | GOOD
Visual: | BM/OK | Visual: | BM/OK
Created By: | Alois Kasimir | Created By: | Alois Kasimir
Created At: | 2023-10-17 14:33:35 | Created At: | 2023-10-17 15:04:06
Edited By: |  | Edited By:
Edited At: |  | Edited At: | 2023-10-17 15:04:06
Bundle No: | 3 | Bundle No: | 4
Coil No: | 2 | Coil No: | 1
Coil Weight: | 1837 | Coil Weight: | 1844
No. Leburan: | 42112956-52112464-50 | No. Leburan: | 42112960-52112469-35
Area: | Bahan Baku | Area: | Bahan Baku
Dies Number: | C-09.000-(0,005)-19-TF | Dies Number: | C-09.000-(0,005)-19-TF
Diameter Ujung: | 8.98 | Diameter Ujung: | 8.982
Diameter Tengah: | 8.988 | Diameter Tengah: | 8.989
Diameter Ekor: | 8.98 | Diameter Ekor: | 8.981
Kelurusan Aktual: | 0 | Kelurusan Aktual: | 0
Panjang Aktual: | 6020 | Panjang Aktual: | 6020
Berat FG: | 500 | Berat FG: | 500
QTY (Pcs): | 167 | QTY (Pcs): | 167
Judgement: | GOOD | Judgement: | GOOD
Visual: | BM/OK | Visual: | OK
Created By: | Alois Kasimir | Created By: | Alois Kasimir
Created At: | 2023-10-17 15:13:29 | Created At: | 2023-10-18 07:45:47
Edited By: |  | Edited By: | Alois Kasimir
Edited At: |  | Edited At: | 2023-10-18 08:26:39
Bundle No: | 5 | Bundle No: | 6
Coil No: | 1 | Coil No: | 1
Coil Weight: | 1844 | Coil Weight: | 1844
No. Leburan: | 42112960-52112469-35 | No. Leburan: | 42112960-52112469-35
Area: | Bahan Baku | Area: | Bahan Baku
Dies Number: | C-09.000-(0,005)-19-TF | Dies Number: | C-09.000-(0,005)-19-TF
Diameter Ujung: | 8.983 | Diameter Ujung: | 8.982
Diameter Tengah: | 8.989 | Diameter Tengah: | 8.991
Diameter Ekor: | 8.981 | Diameter Ekor: | 8.981
Kelurusan Aktual: | 0 | Kelurusan Aktual: | 0
Panjang Aktual: | 6020 | Panjang Aktual: | 6020
Berat FG: | 501 | Berat FG: | 501
QTY (Pcs): | 167 | QTY (Pcs): | 167
Judgement: | GOOD | Judgement: | GOOD
Visual: | OK | Visual: | OK
Created By: | Alois Kasimir | Created By: | Alois Kasimir
Created At: | 2023-10-18 08:11:13 | Created At: | 2023-10-18 08:27:51
Edited By: | Alois Kasimir | Edited By:
Edited At: | 2023-10-18 08:26:51 | Edited At: | 2023-10-18 08:27:51
Bundle No: | 7 | Bundle No: | 8
Coil No: | 1 | Coil No: | 1
Coil Weight: | 1844 | Coil Weight: | 1844
No. Leburan: | 42112960-52112469-35 | No. Leburan: | 42112960-52112469-35
Area: | Bahan Baku | Area: | Bahan Baku
Dies Number: | C-09.000-(0,005)-19-TF | Dies Number: | C-09.000-(0,005)-19-TF
Diameter Ujung: | 8.98 | Diameter Ujung: | 8.983
Diameter Tengah: | 8.992 | Diameter Tengah: | 8.991
Diameter Ekor: | 8.983 | Diameter Ekor: | 8.981
Kelurusan Aktual: | 0 | Kelurusan Aktual: | 0
Panjang Aktual: | 6020 | Panjang Aktual: | 6020
Berat FG: | 249 | Berat FG: | 365
QTY (Pcs): | 83 | QTY (Pcs): | 122
Judgement: | GOOD | Judgement: | NOT GOOD
Visual: | OK | Visual: | PO
Created By: | Alois Kasimir | Created By: | Alois Kasimir
Created At: | 2023-10-18 08:54:37 | Created At: | 2023-10-18 08:55:51
Edited By: |  | Edited By:
Edited At: |  | Edited At: | 2023-10-18 08:55:51
Bundle No: | 9 | Bundle No: | 10
Coil No: | 1 | Coil No: | 2
Coil Weight: | 1844 | Coil Weight: | 1837
No. Leburan: | 42112960-52112469-35 | No. Leburan: | 42112956-52112464-50
Area: | Bahan Baku | Area: | Bahan Baku
Dies Number: | 0 | Dies Number: | 0
Diameter Ujung: | 0 | Diameter Ujung: | 0
Diameter Tengah: | 0 | Diameter Tengah: | 0
Diameter Ekor: | 0 | Diameter Ekor: | 0
Kelurusan Aktual: | 0 | Kelurusan Aktual: | 0
Panjang Aktual: | 0 | Panjang Aktual: | 0
Berat FG: | 0 | Berat FG: | 0
QTY (Pcs): | 0 | QTY (Pcs): | 0
Judgement: | NOT GOOD | Judgement: | NOT GOOD
Visual: | RUSTY | Visual: | RUSTY
Created By: | Alois Kasimir | Created By: | Alois Kasimir
Created At: | 2023-10-18 08:56:41 | Created At: | 2023-10-18 08:57:00
Edited By: |  | Edited By:
Edited At: |  | Edited At: | 2023-10-18 08:57:00
Bundle No: | 11
Coil No: | 1
Coil Weight: | 1844
No. Leburan: | 42112960-52112469-35
Area: | Bahan Baku
Dies Number: | 0
Diameter Ujung: | 0
Diameter Tengah: | 0
Diameter Ekor: | 0
Kelurusan Aktual: | 0
Panjang Aktual: | 0
Berat FG: | 0
QTY (Pcs): | 0
Judgement: | NOT GOOD
Visual: | RUSTY
Created By: | Alois Kasimir
Created At: | 2023-10-18 08:57:15
Edited By:
Edited At:

## Downtime Record
No. | Start | End | Duration | Reason | Remarks
1 | 2023-10-17 14:18:15 | 2023-10-17 14:19:57 | 1 min 42 sec | management ¦ System Error
2 | 2023-10-17 14:40:59 | 2023-10-17 14:41:58 | 59 sec | management ¦ Setting Pergantian Coil/Material (Cutting Awal/akhir Coil)
3 | 2023-10-17 14:49:59 | 2023-10-17 14:50:57 | 58 sec | management ¦ System Error
4 | 2023-10-17 15:05:00 | 2023-10-17 15:05:58 | 58 sec | management ¦ System Error
5 | 2023-10-17 15:32:59 | 2023-10-17 15:45:20 | 12 min 21 sec | management ¦ Pointing / Roll / Bubut/Sambung Coil
6 | 2023-10-17 15:49:21 | 2023-10-17 15:50:21 | 1 min 0 sec | management ¦ System Error
7 | 2023-10-17 15:54:20 | 2023-10-17 16:00:02 | 5 min 42 sec | management ¦ Bersih-bersih Area
8 | 2023-10-17 16:00:02 | 2023-10-17 18:00:02 | 120 min 0 sec | off ¦ Off Production
9 | 2023-10-17 18:00:02 | 2023-10-17 19:00:02 | 60 min 0 sec | off ¦ Off Production
10 | 2023-10-17 19:00:02 | 2023-10-18 00:00:02 | 300 min 0 sec | off ¦ Off Production
11 | 2023-10-18 00:00:02 | 2023-10-18 07:00:02 | 420 min 0 sec | off ¦ Off Production
12 | 2023-10-18 07:00:02 | 2023-10-18 07:32:43 | 32 min 41 sec | management ¦ Briefing | Cek Mesin ¦ Cek Shot Blast
13 | 2023-10-18 07:33:48 | 2023-10-18 07:34:43 | 55 sec | management ¦ System Error
14 | 2023-10-18 07:37:42 | 2023-10-18 07:38:42 | 1 min 0 sec | management ¦ System Error
15 | 2023-10-18 07:41:43 | 2023-10-18 07:43:43 | 2 min 0 sec | management ¦ System Error
16 | 2023-10-18 08:02:43 | 2023-10-18 08:03:43 | 1 min 0 sec | management ¦ System Error
17 | 2023-10-18 08:17:42 | 2023-10-18 08:18:42 | 1 min 0 sec | management ¦ System Error