## Workorder Data
WO Number: | WO/2023/02867
Production Plan: | 714 | Performance: | 51.56 %
Process duration: | 211 | Availability: | 59.02 %
|  | Quality: | 98.09 %
Total Production: | 693
Good: | 680 | OEE: | 29.85 %
Not Good: | 13
Total Downtime: | 2 Hours 22 Mins 31 Secs
Management: | 33 min 53 sec
Waste: | 48 min 39 sec
Created By: | Gertraud Ottomar | Processed By: | Alois Kasimir
Created At: | 2023-10-17 09:43:19 | Start Time: | 2023-10-18 10:34:19
Edited By: |  | End Time: | 2023-10-18 14:05:58
Edited At:
Supplier: | Schamberger-Herman | Customer: | Paquette SA
Grade: | 12L14 | Straightness Std: | 0.16/400mm
Diameter: | 11 | size: | 9 X 3000
QTY (Kg): | 1070 | Tolerance: | (+0 , -0.03)
QTY (Coil): | 1 | Reduction Rate: | 33.06
QTY (Bundle): | 5 | Shape: | Round
|  | QTY (Kg): | 500
Remarks: |  | QTY (Pcs): | 334
|  | Chamfer: | Yes
|  | Color: | HIJAU (GREEN 105)
|  | Machine: | MC-003

## Production Report
Bundle No: | 1 | Bundle No: | 2
Coil No: | 1 | Coil No: | 1
Coil Weight: | 1070 | Coil Weight: | 1070
No. Leburan: | 579763-2875870-00100 | No. Leburan: | 579763-2875870-00100
Area: | D | Area: | D
Dies Number: | c-0900-10-15-TF | Dies Number: | c-0900-10-15-TF
Diameter Ujung: | 8.98 | Diameter Ujung: | 8.98
Diameter Tengah: | 8.988 | Diameter Tengah: | 8.993
Diameter Ekor: | 8.882 | Diameter Ekor: | 8.982
Kelurusan Aktual: | 0.060/400 | Kelurusan Aktual: | 0.060/400
Panjang Aktual: | 3015 | Panjang Aktual: | 3020
Berat FG: | 500 | Berat FG: | 518
QTY (Pcs): | 334 | QTY (Pcs): | 346
Judgement: | GOOD | Judgement: | GOOD
Visual: | OK | Visual: | OK
Created By: | Alois Kasimir | Created By: | Alois Kasimir
Created At: | 2023-10-18 13:28:46 | Created At: | 2023-10-18 14:01:06
Edited By: |  | Edited By:
Edited At: |  | Edited At: | 2023-10-18 14:01:06
Bundle No: | 3 | Bundle No: | 4
Coil No: | 1 | Coil No: | 1
Coil Weight: | 1070 | Coil Weight: | 1070
No. Leburan: | 579763-2875870-00100 | No. Leburan: | 579763-2875870-00100
Area: | D | Area: | D
Dies Number: | c-0900-10-15-TF | Dies Number: | 0
Diameter Ujung: | 8.98 | Diameter Ujung: | 0
Diameter Tengah: | 8.988 | Diameter Tengah: | 0
Diameter Ekor: | 8.98 | Diameter Ekor: | 0
Kelurusan Aktual: | 0.060/400 | Kelurusan Aktual: | 0
Panjang Aktual: | 3020 | Panjang Aktual: | 0
Berat FG: | 20 | Berat FG: | 0
QTY (Pcs): | 13 | QTY (Pcs): | 0
Judgement: | NOT GOOD | Judgement: | NOT GOOD
Visual: | PO | Visual: | RUSTY
Created By: | Alois Kasimir | Created By: | Alois Kasimir
Created At: | 2023-10-18 14:03:25 | Created At: | 2023-10-18 14:03:53
Edited By: |  | Edited By:
Edited At: |  | Edited At: | 2023-10-18 14:03:53
Bundle No: | 5
Coil No: | 1
Coil Weight: | 1070
No. Leburan: | 579763-2875870-00100
Area: | D
Dies Number: | 0
Diameter Ujung: | 0
Diameter Tengah: | 0
Diameter Ekor: | 0
Kelurusan Aktual: | 0
Panjang Aktual: | 0
Berat FG: | 0
QTY (Pcs): | 0
Judgement: | NOT GOOD
Visual: | RUSTY
Created By: | Alois Kasimir
Created At: | 2023-10-18 14:05:42
Edited By:
Edited At:

## Downtime Record
No. | Start | End | Duration | Reason | Remarks
1 | 2023-10-18 10:34:19 | 2023-10-18 10:37:46 | 3 min 27 sec | waste ¦ Trouble Dies ¦ Bongkar Pasang Dies | Dies Kecil
2 | 2023-10-18 10:38:46 | 2023-10-18 10:39:46 | 1 min 0 sec | management ¦ Setting Awal
3 | 2023-10-18 10:40:46 | 2023-10-18 10:45:45 | 4 min 59 sec | management ¦ Setting Awal
4 | 2023-10-18 10:46:45 | 2023-10-18 11:04:47 | 18 min 2 sec | waste ¦ Trouble Material ¦ Coil Putus
5 | 2023-10-18 11:05:47 | 2023-10-18 11:24:45 | 18 min 58 sec | management ¦ Pointing / Roll / Bubut/Sambung Coil
6 | 2023-10-18 11:26:46 | 2023-10-18 11:30:02 | 3 min 16 sec | waste ¦ Trouble Polsihing/Two Roll ¦ Setting Ulang Kelurusan
7 | 2023-10-18 11:30:02 | 2023-10-18 12:30:01 | 59 min 59 sec | off ¦ Istirahat
8 | 2023-10-18 12:30:02 | 2023-10-18 12:45:57 | 15 min 55 sec | waste ¦ Polishing Ulang
9 | 2023-10-18 12:46:58 | 2023-10-18 12:52:57 | 5 min 59 sec | management ¦ System Error
10 | 2023-10-18 13:03:57 | 2023-10-18 13:11:56 | 7 min 59 sec | waste ¦ Trouble Drawing ¦ Perbaikan Jaw | overload no 2
11 | 2023-10-18 13:19:58 | 2023-10-18 13:20:58 | 1 min 0 sec | management ¦ System Error
12 | 2023-10-18 13:23:58 | 2023-10-18 13:24:57 | 59 sec | management ¦ System Error
13 | 2023-10-18 13:25:59 | 2023-10-18 13:26:57 | 58 sec | management ¦ Setting Pergantian Coil/Material (Cutting Awal/akhir Coil)