## Workorder Data
WO Number: | WO/2023/02868
Production Plan: | 434 | Performance: | 79.06 %
Process duration: | 114 | Availability: | 100 %
|  | Quality: | 100 %
Total Production: | 423
Good: | 423 | OEE: | 79.06 %
Not Good: | 0
Total Downtime: | 1 Hours 7 Mins 47 Secs
Management: | 1 Hours 7 Mins 47 Secs
Waste: | 0 sec
Created By: | Gertraud Ottomar | Processed By: | Kriemhilde Alina
Created At: | 2023-10-17 10:07:13 | Start Time: | 2023-10-23 09:10:10
Edited By: |  | End Time: | 2023-10-23 11:04:22
Edited At:
Supplier: | Lang, Prosacco and Schneider | Customer: | Gingras
Grade: | 1215MS | Straightness Std: | 0.16/400 mm
Diameter: | 16 | size: | 14 X 3000
QTY (Kg): | 1575 | Tolerance: | (+0 , -0.04)
QTY (Coil): | 1 | Reduction Rate: | 23.44
QTY (Bundle): | 6 | Shape: | Round
|  | QTY (Kg): | 500
Remarks: |  | QTY (Pcs): | 138
|  | Chamfer: | No
|  | Color: | KUNING (YELLOW 108)
|  | Machine: | MC-002

## Production Report
Bundle No: | 1 | Bundle No: | 2
Coil No: | 1 | Coil No: | 1
Coil Weight: | 1575 | Coil Weight: | 1575
No. Leburan: | D32303259X4-X12304113-001 | No. Leburan: | D32303259X4-X12304113-001
Area: | G | Area: | G
Dies Number: | C-14.000(25)-08-TF | Dies Number: | C-14.000(25)-08-TF
Diameter Ujung: | 13.972 | Diameter Ujung: | 13.972
Diameter Tengah: | 13.986 | Diameter Tengah: | 13.986
Diameter Ekor: | 13.972 | Diameter Ekor: | 13.972
Kelurusan Aktual: | 0.12/400 | Kelurusan Aktual: | 0.12/400
Panjang Aktual: | 3020 | Panjang Aktual: | 3020
Berat FG: | 500 | Berat FG: | 500
QTY (Pcs): | 138 | QTY (Pcs): | 138
Judgement: | GOOD | Judgement: | GOOD
Visual: | OK | Visual: | OK
Created By: | Kriemhilde Alina | Created By: | Kriemhilde Alina
Created At: | 2023-10-23 10:37:51 | Created At: | 2023-10-23 10:49:28
Edited By: |  | Edited By:
Edited At: |  | Edited At: | 2023-10-23 10:49:28
Bundle No: | 3 | Bundle No: | 4
Coil No: | 1 | Coil No: | 1
Coil Weight: | 1575 | Coil Weight: | 1575
No. Leburan: | D32303259X4-X12304113-001 | No. Leburan: | D32303259X4-X12304113-001
Area: | G | Area: | G
Dies Number: | C-14.000(25)-08-TF | Dies Number: | 0
Diameter Ujung: | 13.973 | Diameter Ujung: | 0
Diameter Tengah: | 13.986 | Diameter Tengah: | 0
Diameter Ekor: | 13.972 | Diameter Ekor: | 0
Kelurusan Aktual: | 0.12/400 | Kelurusan Aktual: | 0
Panjang Aktual: | 3020 | Panjang Aktual: | 0
Berat FG: | 534 | Berat FG: | 0
QTY (Pcs): | 147 | QTY (Pcs): | 0
Judgement: | GOOD | Judgement: | WASTE
Visual: | OK | Visual:
Created By: | Kriemhilde Alina | Created By: | Kriemhilde Alina
Created At: | 2023-10-23 11:00:23 | Created At: | 2023-10-23 11:00:42
Edited By: | Kriemhilde Alina | Edited By:
Edited At: | 2023-10-23 11:03:07 | Edited At: | 2023-10-23 11:00:42
Bundle No: | 5 | Bundle No: | 6
Coil No: | 1 | Coil No: | 1
Coil Weight: | 1575 | Coil Weight: | 1575
No. Leburan: | D32303259X4-X12304113-001 | No. Leburan: | D32303259X4-X12304113-001
Area: | G | Area: | G
Dies Number: | 0 | Dies Number: | 0
Diameter Ujung: | 0 | Diameter Ujung: | 0
Diameter Tengah: | 0 | Diameter Tengah: | 0
Diameter Ekor: | 0 | Diameter Ekor: | 0
Kelurusan Aktual: | 0 | Kelurusan Aktual: | 0
Panjang Aktual: | 0 | Panjang Aktual: | 0
Berat FG: | 0 | Berat FG: | 0
QTY (Pcs): | 0 | QTY (Pcs): | 0
Judgement: | WASTE | Judgement: | WASTE
Visual: |  | Visual:
Created By: | Kriemhilde Alina | Created By: | Kriemhilde Alina
Created At: | 2023-10-23 11:00:59 | Created At: | 2023-10-23 11:01:23
Edited By: |  | Edited By:
Edited At: |  | Edited At: | 2023-10-23 11:01:23

## Downtime Record
No. | Start | End | Duration | Reason | Remarks
1 | 2023-10-23 09:10:10 | 2023-10-23 09:43:33 | 33 min 23 sec | management ¦ Pointing / Roll / Bubut/Sambung Coil
2 | 2023-10-23 09:43:53 | 2023-10-23 09:44:08 | 15 sec | management ¦ Setting Awal
3 | 2023-10-23 09:44:23 | 2023-10-23 09:44:58 | 35 sec | management ¦ Setting Awal
4 | 2023-10-23 09:45:08 | 2023-10-23 09:45:13 | 5 sec | management ¦ Setting Awal
5 | 2023-10-23 09:45:33 | 2023-10-23 09:45:58 | 25 sec | management ¦ Setting Awal
6 | 2023-10-23 09:46:48 | 2023-10-23 10:01:55 | 15 min 7 sec | management ¦ Setting Awal
7 | 2023-10-23 10:02:04 | 2023-10-23 10:02:15 | 11 sec | management ¦ Setting Awal
8 | 2023-10-23 10:02:25 | 2023-10-23 10:12:25 | 10 min 0 sec | management ¦ Setting Awal
9 | 2023-10-23 10:12:35 | 2023-10-23 10:13:15 | 40 sec | management ¦ Setting Awal
10 | 2023-10-23 10:13:30 | 2023-10-23 10:18:36 | 5 min 6 sec | management ¦ Setting Awal
11 | 2023-10-23 10:18:41 | 2023-10-23 10:19:36 | 55 sec | management ¦ Setting Awal
12 | 2023-10-23 10:21:06 | 2023-10-23 10:22:11 | 1 min 5 sec | management ¦ Setting Awal