## Workorder Data
WO Number: | WO/2023/02869
Production Plan: | 2775 | Performance: | 93.98 %
Process duration: | 1130 | Availability: | 88.1 %
|  | Quality: | 98.03 %
Total Production: | 2747
Good: | 2694 | OEE: | 81.17 %
Not Good: | 53
Total Downtime: | 16 Hours 37 Mins 43 Secs
Management: | 1 Hours 18 Mins 44 Secs
Waste: | 18 min 59 sec
Created By: | Gertraud Ottomar | Processed By: | Alois Kasimir
Created At: | 2023-10-17 10:18:52 | Start Time: | 2023-10-18 14:06:09
Edited By: |  | End Time: | 2023-10-19 08:56:50
Edited At:
Supplier: | Kris-Marvin | Customer: | Bergeron SA
Grade: | SCM420H | Straightness Std: | 0.16/400mm
Diameter: | 11 | size: | 9.3 X 2500
QTY (Kg): | 3700 | Tolerance: | (+0 , -0.03)
QTY (Coil): | 2 | Reduction Rate: | 28.52
QTY (Bundle): | 11 | Shape: | Round
|  | QTY (Kg): | 500
Remarks: |  | QTY (Pcs): | 375
|  | Chamfer: | Yes
|  | Color: | GREY ( 834 )
|  | Machine: | MC-003

## Production Report
Bundle No: | 1 | Bundle No: | 2
Coil No: | 2 | Coil No: | 2
Coil Weight: | 1876 | Coil Weight: | 1876
No. Leburan: | E12210876XX-G2220383-1 | No. Leburan: | E12210876XX-G2220383-1
Area: | G | Area: | G
Dies Number: | c-09300-10-6-TF | Dies Number: | c-09300-10-6-TF
Diameter Ujung: | 9.286 | Diameter Ujung: | 9.276
Diameter Tengah: | 9.293 | Diameter Tengah: | 9.283
Diameter Ekor: | 9.285 | Diameter Ekor: | 9.272
Kelurusan Aktual: | 0.060/400 | Kelurusan Aktual: | 0.060/400
Panjang Aktual: | 2520 | Panjang Aktual: | 2520
Berat FG: | 500 | Berat FG: | 500
QTY (Pcs): | 375 | QTY (Pcs): | 375
Judgement: | GOOD | Judgement: | GOOD
Visual: | OK | Visual: | OK
Created By: | Alois Kasimir | Created By: | Alois Kasimir
Created At: | 2023-10-18 15:35:09 | Created At: | 2023-10-18 15:51:21
Edited By: |  | Edited By:
Edited At: |  | Edited At: | 2023-10-18 15:51:21
Bundle No: | 3 | Bundle No: | 4
Coil No: | 2 | Coil No: | 1
Coil Weight: | 1876 | Coil Weight: | 1824
No. Leburan: | E12210876XX-G2220383-1 | No. Leburan: | E12210876XX-G2220382-1
Area: | G | Area: | G
Dies Number: | c-09300-10-6-TF | Dies Number: | c-09300-10-6-TF
Diameter Ujung: | 9.274 | Diameter Ujung: | 9.279
Diameter Tengah: | 9.287 | Diameter Tengah: | 9.288
Diameter Ekor: | 9.273 | Diameter Ekor: | 9.28
Kelurusan Aktual: | 0.090/400 | Kelurusan Aktual: | 0.088/400
Panjang Aktual: | 2520 | Panjang Aktual: | 2520
Berat FG: | 500 | Berat FG: | 500
QTY (Pcs): | 375 | QTY (Pcs): | 375
Judgement: | GOOD | Judgement: | GOOD
Visual: | OK | Visual: | OK
Created By: | Alois Kasimir | Created By: | Alois Kasimir
Created At: | 2023-10-18 15:57:38 | Created At: | 2023-10-19 07:48:24
Edited By: |  | Edited By:
Edited At: |  | Edited At: | 2023-10-19 07:48:24
Bundle No: | 5 | Bundle No: | 6
Coil No: | 1 | Coil No: | 1
Coil Weight: | 1824 | Coil Weight: | 1824
No. Leburan: | E12210876XX-G2220382-1 | No. Leburan: | E12210876XX-G2220382-1
Area: | G | Area: | G
Dies Number: | c-09300-10-6-TF | Dies Number: | c-09300-10-6-TF
Diameter Ujung: | 9.275 | Diameter Ujung: | 9.276
Diameter Tengah: | 9.285 | Diameter Tengah: | 9.287
Diameter Ekor: | 9.274 | Diameter Ekor: | 9.275
Kelurusan Aktual: | 0.090/400 | Kelurusan Aktual: | 0.060/400
Panjang Aktual: | 2520 | Panjang Aktual: | 2520
Berat FG: | 500 | Berat FG: | 500
QTY (Pcs): | 375 | QTY (Pcs): | 375
Judgement: | GOOD | Judgement: | GOOD
Visual: | OK | Visual: | OK
Created By: | Alois Kasimir | Created By: | Alois Kasimir
Created At: | 2023-10-19 08:09:07 | Created At: | 2023-10-19 08:27:09
Edited By: |  | Edited By:
Edited At: |  | Edited At: | 2023-10-19 08:27:09
Bundle No: | 7 | Bundle No: | 8
Coil No: | 2 | Coil No: | 2
Coil Weight: | 1876 | Coil Weight: | 1876
No. Leburan: | E12210876XX-G2220383-1 | No. Leburan: | E12210876XX-G2220383-1
Area: | G | Area: | G
Dies Number: | c-09300-10-6-TF | Dies Number: | c-09300-10-6-TF
Diameter Ujung: | 9.274 | Diameter Ujung: | 9.286
Diameter Tengah: | 9.288 | Diameter Tengah: | 9.302
Diameter Ekor: | 9.285 | Diameter Ekor: | 9.28
Kelurusan Aktual: | 0.15/400 | Kelurusan Aktual: | 0.15/400
Panjang Aktual: | 2520 | Panjang Aktual: | 2520
Berat FG: | 593 | Berat FG: | 71
QTY (Pcs): | 444 | QTY (Pcs): | 53
Judgement: | GOOD | Judgement: | NOT GOOD
Visual: | OK | Visual: | OT
Created By: | Alois Kasimir | Created By: | Alois Kasimir
Created At: | 2023-10-19 08:34:17 | Created At: | 2023-10-19 08:55:28
Edited By: | Alois Kasimir | Edited By:
Edited At: | 2023-10-19 08:51:25 | Edited At: | 2023-10-19 08:55:28
Bundle No: | 9 | Bundle No: | 10
Coil No: | 2 | Coil No: | 2
Coil Weight: | 1876 | Coil Weight: | 1876
No. Leburan: | E12210876XX-G2220383-1 | No. Leburan: | E12210876XX-G2220383-1
Area: | G | Area: | G
Dies Number: | 0 | Dies Number: | 0
Diameter Ujung: | 0 | Diameter Ujung: | 0
Diameter Tengah: | 0 | Diameter Tengah: | 0
Diameter Ekor: | 0 | Diameter Ekor: | 0
Kelurusan Aktual: | 0 | Kelurusan Aktual: | 0
Panjang Aktual: | 0 | Panjang Aktual: | 0
Berat FG: | 0 | Berat FG: | 0
QTY (Pcs): | 0 | QTY (Pcs): | 0
Judgement: | WASTE | Judgement: | WASTE
Visual: |  | Visual:
Created By: | Alois Kasimir | Created By: | Alois Kasimir
Created At: | 2023-10-19 08:55:47 | Created At: | 2023-10-19 08:56:17
Edited By: |  | Edited By:
Edited At: |  | Edited At: | 2023-10-19 08:56:17
Bundle No: | 11
Coil No: | 2
Coil Weight: | 1876
No. Leburan: | E12210876XX-G2220383-1
Area: | G
Dies Number: | 0
Diameter Ujung: | 0
Diameter Tengah: | 0
Diameter Ekor: | 0
Kelurusan Aktual: | 0
Panjang Aktual: | 0
Berat FG: | 0
QTY (Pcs): | 0
Judgement: | WASTE
Visual:
Created By: | Alois Kasimir
Created At: | 2023-10-19 08:56:46
Edited By:
Edited At:

## Downtime Record
No. | Start | End | Duration | Reason | Remarks
1 | 2023-10-18 14:06:09 | 2023-10-18 14:22:40 | 16 min 31 sec | management ¦ Setting Awal
2 | 2023-10-18 14:23:40 | 2023-10-18 14:24:41 | 1 min 1 sec | management ¦ Setting Awal
3 | 2023-10-18 14:25:41 | 2023-10-18 14:42:44 | 17 min 3 sec | management ¦ Setting Awal
4 | 2023-10-18 14:43:46 | 2023-10-18 14:47:45 | 3 min 59 sec | waste ¦ Trouble Cutting ¦ Material Nabrak
5 | 2023-10-18 14:48:45 | 2023-10-18 14:49:45 | 1 min 0 sec | waste ¦ Trouble Cutting ¦ Material Nabrak
6 | 2023-10-18 14:52:44 | 2023-10-18 14:59:45 | 7 min 1 sec | waste ¦ Trouble Cutting ¦ Material Nabrak
7 | 2023-10-18 15:01:44 | 2023-10-18 15:05:45 | 4 min 1 sec | management ¦ System Error
8 | 2023-10-18 15:06:45 | 2023-10-18 15:07:45 | 1 min 0 sec | management ¦ System Error
9 | 2023-10-18 15:12:46 | 2023-10-18 15:13:44 | 58 sec | waste ¦ Trouble Drawing ¦ Perbaikan Hydrolic Drawing | sensor drawing error
10 | 2023-10-18 15:24:44 | 2023-10-18 15:26:45 | 2 min 1 sec | management ¦ System Error
11 | 2023-10-18 15:44:44 | 2023-10-18 15:45:45 | 1 min 1 sec | management ¦ System Error
12 | 2023-10-18 15:50:45 | 2023-10-18 15:51:46 | 1 min 1 sec | management ¦ System Error
13 | 2023-10-18 15:58:50 | 2023-10-18 16:00:02 | 1 min 12 sec | management ¦ Bersih-bersih Area
14 | 2023-10-18 16:00:02 | 2023-10-18 18:00:02 | 120 min 0 sec | off ¦ Off Production
15 | 2023-10-18 18:00:02 | 2023-10-18 19:00:02 | 60 min 0 sec | off ¦ Off Production
16 | 2023-10-18 19:00:02 | 2023-10-19 00:00:03 | 300 min 1 sec | off ¦ Off Production
17 | 2023-10-19 00:00:03 | 2023-10-19 07:00:02 | 419 min 59 sec | off ¦ Off Production
18 | 2023-10-19 07:00:02 | 2023-10-19 07:11:01 | 10 min 59 sec | management ¦ Check mesin
19 | 2023-10-19 07:17:02 | 2023-10-19 07:18:01 | 59 sec | management ¦ System Error
20 | 2023-10-19 07:22:01 | 2023-10-19 07:36:02 | 14 min 1 sec | management ¦ Pointing / Roll / Bubut/Sambung Coil
21 | 2023-10-19 07:41:03 | 2023-10-19 07:42:01 | 58 sec | management ¦ System Error
22 | 2023-10-19 07:50:03 | 2023-10-19 07:52:01 | 1 min 58 sec | management ¦ Setting Pergantian Coil/Material (Cutting Awal/akhir Coil)
23 | 2023-10-19 07:58:02 | 2023-10-19 07:59:02 | 1 min 0 sec | management ¦ System Error
24 | 2023-10-19 08:02:01 | 2023-10-19 08:03:01 | 1 min 0 sec | management ¦ System Error
25 | 2023-10-19 08:04:01 | 2023-10-19 08:10:02 | 6 min 1 sec | waste ¦ Trouble Polsihing/Two Roll ¦ Setting Ulang Kelurusan
26 | 2023-10-19 08:16:04 | 2023-10-19 08:17:02 | 58 sec | management ¦ Lain-lain | Jalan normal
27 | 2023-10-19 08:20:02 | 2023-10-19 08:21:02 | 1 min 0 sec | management ¦ Lain-lain | Jalan normal
28 | 2023-10-19 08:30:02 | 2023-10-19 08:31:02 | 1 min 0 sec | management ¦ Lain-lain