## Workorder Data
WO Number: | WO/2023/02876
Production Plan: | 295 | Performance: | 33.66 %
Process duration: | 224 | Availability: | 76.09 %
|  | Quality: | 98.96 %
Total Production: | 292
Good: | 289 | OEE: | 25.34 %
Not Good: | 3
Total Downtime: | 2 Hours 18 Mins 21 Secs
Management: | 7 min 26 sec
Waste: | 27 min 17 sec
Created By: | Gertraud Ottomar | Processed By: | Friedhelm Sibylle
Created At: | 2023-10-17 14:32:00 | Start Time: | 2023-10-20 09:55:10
Edited By: |  | End Time: | 2023-10-20 13:40:07
Edited At:
Supplier: | Ziemann and Sons | Customer: | Desjardins
Grade: | S35C | Straightness Std: | 0.20/400mm
Diameter: | 22 | size: | 20 X 3000
QTY (Kg): | 2180 | Tolerance: | (+0 , -0.05)
QTY (Coil): | 1 | Reduction Rate: | 17.36
QTY (Bundle): | 7 | Shape: | Round
|  | QTY (Kg): | 500
Remarks: |  | QTY (Pcs): | 68
|  | Chamfer: | No
|  | Color: | BIRU (INDIGO BLUE 8502)
|  | Machine: | MC-004

## Production Report
Bundle No: | 1 | Bundle No: | 2
Coil No: | 1 | Coil No: | 1
Coil Weight: | 2180 | Coil Weight: | 2180
No. Leburan: | S12305520XX-G2309607-1 | No. Leburan: | S12305520XX-G2309607-1
Area: | Bahan Baku | Area: | Bahan Baku
Dies Number: | C-20.000-(090)-04-TF | Dies Number: | C-20.000-(090)-04-TF
Diameter Ujung: | 19.046 | Diameter Ujung: | 19.045
Diameter Tengah: | 19.982 | Diameter Tengah: | 19.998
Diameter Ekor: | 19.951 | Diameter Ekor: | 19.956
Kelurusan Aktual: | 0.16/400 | Kelurusan Aktual: | 0.18/400
Panjang Aktual: | 3025 | Panjang Aktual: | 3025
Berat FG: | 504 | Berat FG: | 504
QTY (Pcs): | 68 | QTY (Pcs): | 68
Judgement: | GOOD | Judgement: | GOOD
Visual: | OK | Visual: | OK
Created By: | Friedhelm Sibylle | Created By: | Friedhelm Sibylle
Created At: | 2023-10-20 11:14:19 | Created At: | 2023-10-20 11:26:57
Edited By: |  | Edited By:
Edited At: |  | Edited At: | 2023-10-20 11:26:57
Bundle No: | 3 | Bundle No: | 4
Coil No: | 1 | Coil No: | 1
Coil Weight: | 2180 | Coil Weight: | 2180
No. Leburan: | S12305520XX-G2309607-1 | No. Leburan: | S12305520XX-G2309607-1
Area: | Bahan Baku | Area: | Bahan Baku
Dies Number: | C-20.000-(090)-04-TF | Dies Number: | C-20.000-(090)-04-TF
Diameter Ujung: | 19.951 | Diameter Ujung: | 19.962
Diameter Tengah: | 19.98 | Diameter Tengah: | 19.982
Diameter Ekor: | 19.942 | Diameter Ekor: | 19.966
Kelurusan Aktual: | 0.16/400 | Kelurusan Aktual: | 0.16/400
Panjang Aktual: | 3025 | Panjang Aktual: | 3020
Berat FG: | 504 | Berat FG: | 630
QTY (Pcs): | 68 | QTY (Pcs): | 85
Judgement: | GOOD | Judgement: | GOOD
Visual: | OK | Visual: | OK
Created By: | Friedhelm Sibylle | Created By: | Friedhelm Sibylle
Created At: | 2023-10-20 11:28:37 | Created At: | 2023-10-20 13:37:56
Edited By: |  | Edited By:
Edited At: |  | Edited At: | 2023-10-20 13:37:56
Bundle No: | 5 | Bundle No: | 6
Coil No: | 1 | Coil No: | 1
Coil Weight: | 2180 | Coil Weight: | 2180
No. Leburan: | S12305520XX-G2309607-1 | No. Leburan: | S12305520XX-G2309607-1
Area: | Bahan Baku | Area: | Bahan Baku
Dies Number: | C-20.000-(090)-04-TF | Dies Number: | 0
Diameter Ujung: | 19.96 | Diameter Ujung: | 0
Diameter Tengah: | 19.978 | Diameter Tengah: | 0
Diameter Ekor: | 19.961 | Diameter Ekor: | 0
Kelurusan Aktual: | 0.17/400 | Kelurusan Aktual: | 0
Panjang Aktual: | 2900 | Panjang Aktual: | 0
Berat FG: | 19 | Berat FG: | 0
QTY (Pcs): | 3 | QTY (Pcs): | 0
Judgement: | NOT GOOD | Judgement: | WASTE
Visual: | IL | Visual:
Created By: | Friedhelm Sibylle | Created By: | Friedhelm Sibylle
Created At: | 2023-10-20 13:39:22 | Created At: | 2023-10-20 13:39:39
Edited By: |  | Edited By:
Edited At: |  | Edited At: | 2023-10-20 13:39:39
Bundle No: | 7
Coil No: | 1
Coil Weight: | 2180
No. Leburan: | S12305520XX-G2309607-1
Area: | Bahan Baku
Dies Number: | 0
Diameter Ujung: | 0
Diameter Tengah: | 0
Diameter Ekor: | 0
Kelurusan Aktual: | 0
Panjang Aktual: | 0
Berat FG: | 0
QTY (Pcs): | 0
Judgement: | WASTE
Visual:
Created By: | Friedhelm Sibylle
Created At: | 2023-10-20 13:40:03
Edited By:
Edited At:

## Downtime Record
No. | Start | End | Duration | Reason | Remarks
1 | 2023-10-20 09:55:10 | 2023-10-20 10:15:51 | 20 min 41 sec | waste ¦ Lain-lain | Pasang Wiper Shot Blast
2 | 2023-10-20 10:16:05 | 2023-10-20 10:16:35 | 30 sec | management ¦ System Error
3 | 2023-10-20 10:16:51 | 2023-10-20 10:18:52 | 2 min 1 sec | waste ¦ Lain-lain | Pasang Wiper Shot Blast
4 | 2023-10-20 10:19:06 | 2023-10-20 10:19:22 | 16 sec | management ¦ System Error
5 | 2023-10-20 10:19:52 | 2023-10-20 10:21:50 | 1 min 58 sec | waste ¦ Lain-lain | Pasang Wiper Shot Blast
6 | 2023-10-20 10:22:51 | 2023-10-20 10:27:07 | 4 min 16 sec | management ¦ Setting Awal
7 | 2023-10-20 11:05:09 | 2023-10-20 11:05:23 | 14 sec | management ¦ System Error
8 | 2023-10-20 11:06:53 | 2023-10-20 11:07:07 | 14 sec | management ¦ System Error
9 | 2023-10-20 11:08:23 | 2023-10-20 11:08:37 | 14 sec | management ¦ System Error
10 | 2023-10-20 11:14:08 | 2023-10-20 11:14:22 | 14 sec | management ¦ System Error
11 | 2023-10-20 11:15:39 | 2023-10-20 11:15:53 | 14 sec | management ¦ System Error
12 | 2023-10-20 11:16:53 | 2023-10-20 11:17:07 | 14 sec | waste ¦ Trouble Polsihing/Two Roll ¦ Setting Ulang Polsihing/Two Roll (Trouble TS/SP)
13 | 2023-10-20 11:23:22 | 2023-10-20 11:23:38 | 16 sec | management ¦ System Error
14 | 2023-10-20 11:24:54 | 2023-10-20 11:25:08 | 14 sec | management ¦ System Error
15 | 2023-10-20 11:27:39 | 2023-10-20 11:30:02 | 2 min 23 sec | waste ¦ Trouble Polsihing/Two Roll ¦ Setting Ulang Polsihing/Two Roll (Trouble TS/SP)
16 | 2023-10-20 11:30:02 | 2023-10-20 12:30:02 | 60 min 0 sec | off ¦ Istirahat
17 | 2023-10-20 12:30:02 | 2023-10-20 13:13:40 | 43 min 38 sec | off ¦ Istirahat | Briefing Hari Jum'at
18 | 2023-10-20 13:15:40 | 2023-10-20 13:15:56 | 16 sec | management ¦ System Error
19 | 2023-10-20 13:17:41 | 2023-10-20 13:17:55 | 14 sec | management ¦ System Error
20 | 2023-10-20 13:23:26 | 2023-10-20 13:23:40 | 14 sec | management ¦ System Error