## Workorder Data
WO Number: | WO/2023/02886
Production Plan: | 5178 | Performance: | 117.43 %
Process duration: | 4076 | Availability: | 88.9 %
|  | Quality: | 95.03 %
Total Production: | 5177
Good: | 4932 | OEE: | 99.2 %
Not Good: | 245
Total Downtime: | 2 Days 12 Hours 51 Mins 40 Secs
Management: | 4 Hours 58 Mins 40 Secs
Waste: | 53 min 0 sec
Created By: | Gertraud Ottomar | Processed By: | Alois Kasimir
Created At: | 2023-10-19 09:26:11 | Start Time: | 2023-10-20 19:56:49
Edited By: | Gertraud Ottomar | End Time: | 2023-10-23 15:53:41
Edited At: | 2023-10-23 15:52:58
Supplier: | Fay-Kihn | Customer: | Bolduc Savard SARL
Grade: | SS400 | Straightness Std: | 0
Diameter: | 12 | size: | 9.95 X 6000
QTY (Kg): | 18962 | Tolerance: | (+0 , -0.03)
QTY (Coil): | 9 | Reduction Rate: | 31.25
QTY (Bundle): | 42 | Shape: | Round
|  | QTY (Kg): | 500
Remarks: |  | QTY (Pcs): | 137
|  | Chamfer: | No
|  | Color: | TANPA PEWARNAAN
|  | Machine: | MC-003

## Production Report
Bundle No: | 1 | Bundle No: | 2
Coil No: | 8 | Coil No: | 8
Coil Weight: | 2100 | Coil Weight: | 2100
No. Leburan: | 10.12.H.010-011 | No. Leburan: | 10.12.H.010-011
Area: | Bahan Baku | Area: | Bahan Baku
Dies Number: | C-09.950(-10)-15-TF | Dies Number: | C-09.950(-10)-15-TF
Diameter Ujung: | 9.923 | Diameter Ujung: | 9.923
Diameter Tengah: | 9.928 | Diameter Tengah: | 9.928
Diameter Ekor: | 9.921 | Diameter Ekor: | 9.921
Kelurusan Aktual: | 0 | Kelurusan Aktual: | 0
Panjang Aktual: | 6020 | Panjang Aktual: | 6020
Berat FG: | 501 | Berat FG: | 501
QTY (Pcs): | 137 | QTY (Pcs): | 137
Judgement: | GOOD | Judgement: | GOOD
Visual: | OK | Visual: | OK
Created By: | Alois Kasimir | Created By: | Alois Kasimir
Created At: | 2023-10-20 20:15:18 | Created At: | 2023-10-20 20:38:06
Edited By: |  | Edited By:
Edited At: |  | Edited At: | 2023-10-20 20:38:06
Bundle No: | 3 | Bundle No: | 4
Coil No: | 8 | Coil No: | 8
Coil Weight: | 2100 | Coil Weight: | 2100
No. Leburan: | 10.12.H.010-011 | No. Leburan: | 10.12.H.010-011
Area: | Bahan Baku | Area: | Bahan Baku
Dies Number: | C-09.950(-10)-15-TF | Dies Number: | C-09.950(-10)-15-TF
Diameter Ujung: | 9.923 | Diameter Ujung: | 9.923
Diameter Tengah: | 9.928 | Diameter Tengah: | 9.928
Diameter Ekor: | 9.921 | Diameter Ekor: | 9.921
Kelurusan Aktual: | 0 | Kelurusan Aktual: | 0
Panjang Aktual: | 6020 | Panjang Aktual: | 6020
Berat FG: | 501 | Berat FG: | 501
QTY (Pcs): | 137 | QTY (Pcs): | 137
Judgement: | GOOD | Judgement: | GOOD
Visual: | OK | Visual: | OK
Created By: | Alois Kasimir | Created By: | Alois Kasimir
Created At: | 2023-10-20 20:44:20 | Created At: | 2023-10-20 21:17:01
Edited By: |  | Edited By:
Edited At: |  | Edited At: | 2023-10-20 21:17:01
Bundle No: | 5 | Bundle No: | 6
Coil No: | 5 | Coil No: | 5
Coil Weight: | 2092 | Coil Weight: | 2092
No. Leburan: | 10.12.H.009-017 | No. Leburan: | 10.12.H.009-017
Area: | Bahan Baku | Area: | Bahan Baku
Dies Number: | C-09.950(-10)-15-TF | Dies Number: | C-09.950(-10)-15-TF
Diameter Ujung: | 9.923 | Diameter Ujung: | 9.923
Diameter Tengah: | 9.928 | Diameter Tengah: | 9.928
Diameter Ekor: | 9.921 | Diameter Ekor: | 9.921
Kelurusan Aktual: | 0 | Kelurusan Aktual: | 0
Panjang Aktual: | 6020 | Panjang Aktual: | 6020
Berat FG: | 501 | Berat FG: | 501
QTY (Pcs): | 137 | QTY (Pcs): | 137
Judgement: | GOOD | Judgement: | GOOD
Visual: | OK | Visual: | OK
Created By: | Alois Kasimir | Created By: | Alois Kasimir
Created At: | 2023-10-20 21:35:24 | Created At: | 2023-10-20 21:50:48
Edited By: |  | Edited By:
Edited At: |  | Edited At: | 2023-10-20 21:50:48
Bundle No: | 7 | Bundle No: | 8
Coil No: | 5 | Coil No: | 5
Coil Weight: | 2092 | Coil Weight: | 2092
No. Leburan: | 10.12.H.009-017 | No. Leburan: | 10.12.H.009-017
Area: | Bahan Baku | Area: | Bahan Baku
Dies Number: | C-09.950(-10)-15-TF | Dies Number: | C-09.950(-10)-15-TF
Diameter Ujung: | 9.923 | Diameter Ujung: | 9.923
Diameter Tengah: | 9.928 | Diameter Tengah: | 9.928
Diameter Ekor: | 9.921 | Diameter Ekor: | 9.921
Kelurusan Aktual: | 0 | Kelurusan Aktual: | 0
Panjang Aktual: | 6020 | Panjang Aktual: | 6020
Berat FG: | 501 | Berat FG: | 501
QTY (Pcs): | 137 | QTY (Pcs): | 137
Judgement: | GOOD | Judgement: | GOOD
Visual: | OK | Visual: | OK
Created By: | Alois Kasimir | Created By: | Alois Kasimir
Created At: | 2023-10-20 22:12:08 | Created At: | 2023-10-20 23:08:36
Edited By: |  | Edited By:
Edited At: |  | Edited At: | 2023-10-20 23:08:36
Bundle No: | 9 | Bundle No: | 10
Coil No: | 1 | Coil No: | 1
Coil Weight: | 2101 | Coil Weight: | 2101
No. Leburan: | 10.12.H.010-021 | No. Leburan: | 10.12.H.010-021
Area: | Bahan Baku | Area: | Bahan Baku
Dies Number: | C-09.950(-10)-15-TF | Dies Number: | C-09.950(-10)-15-TF
Diameter Ujung: | 9.924 | Diameter Ujung: | 9.923
Diameter Tengah: | 9.928 | Diameter Tengah: | 9.928
Diameter Ekor: | 9.923 | Diameter Ekor: | 9.921
Kelurusan Aktual: | 0 | Kelurusan Aktual: | 0
Panjang Aktual: | 6020 | Panjang Aktual: | 6020
Berat FG: | 501 | Berat FG: | 501
QTY (Pcs): | 137 | QTY (Pcs): | 137
Judgement: | GOOD | Judgement: | GOOD
Visual: | OK | Visual: | OK
Created By: | Alois Kasimir | Created By: | Alois Kasimir
Created At: | 2023-10-23 07:55:50 | Created At: | 2023-10-23 08:11:51
Edited By: |  | Edited By:
Edited At: |  | Edited At: | 2023-10-23 08:11:51
Bundle No: | 11 | Bundle No: | 12
Coil No: | 1 | Coil No: | 1
Coil Weight: | 2101 | Coil Weight: | 2101
No. Leburan: | 10.12.H.010-021 | No. Leburan: | 10.12.H.010-021
Area: | Bahan Baku | Area: | Bahan Baku
Dies Number: | C-09.950(-10)-15-TF | Dies Number: | C-09.950(-10)-15-TF
Diameter Ujung: | 9.923 | Diameter Ujung: | 9.923
Diameter Tengah: | 9.928 | Diameter Tengah: | 9.928
Diameter Ekor: | 9.921 | Diameter Ekor: | 9.921
Kelurusan Aktual: | 0 | Kelurusan Aktual: | 0
Panjang Aktual: | 6020 | Panjang Aktual: | 6020
Berat FG: | 501 | Berat FG: | 501
QTY (Pcs): | 137 | QTY (Pcs): | 137
Judgement: | GOOD | Judgement: | GOOD
Visual: | OK | Visual: | OK
Created By: | Alois Kasimir | Created By: | Alois Kasimir
Created At: | 2023-10-23 08:20:03 | Created At: | 2023-10-23 08:21:13
Edited By: |  | Edited By:
Edited At: |  | Edited At: | 2023-10-23 08:21:13
Bundle No: | 13 | Bundle No: | 14
Coil No: | 1 | Coil No: | 2
Coil Weight: | 2101 | Coil Weight: | 2110
No. Leburan: | 10.12.H.010-021 | No. Leburan: | 10.12.H.011-025
Area: | Bahan Baku | Area: | Bahan Baku
Dies Number: | C-09.950(-10)-15-TF | Dies Number: | C-09.950(-10)-15-TF
Diameter Ujung: | 9.923 | Diameter Ujung: | 9.923
Diameter Tengah: | 9.928 | Diameter Tengah: | 9.928
Diameter Ekor: | 9.921 | Diameter Ekor: | 9.921
Kelurusan Aktual: | 0 | Kelurusan Aktual: | 0
Panjang Aktual: | 6020 | Panjang Aktual: | 6020
Berat FG: | 501 | Berat FG: | 501
QTY (Pcs): | 137 | QTY (Pcs): | 137
Judgement: | GOOD | Judgement: | GOOD
Visual: | OK | Visual: | OK
Created By: | Alois Kasimir | Created By: | Alois Kasimir
Created At: | 2023-10-23 08:55:33 | Created At: | 2023-10-23 09:10:37
Edited By: |  | Edited By:
Edited At: |  | Edited At: | 2023-10-23 09:10:37
Bundle No: | 15 | Bundle No: | 16
Coil No: | 2 | Coil No: | 2
Coil Weight: | 2110 | Coil Weight: | 2110
No. Leburan: | 10.12.H.011-025 | No. Leburan: | 10.12.H.011-025
Area: | Bahan Baku | Area: | Bahan Baku
Dies Number: | C-09.950(-10)-15-TF | Dies Number: | C-09.950(-10)-15-TF
Diameter Ujung: | 9.923 | Diameter Ujung: | 9.923
Diameter Tengah: | 9.928 | Diameter Tengah: | 9.928
Diameter Ekor: | 9.921 | Diameter Ekor: | 9.921
Kelurusan Aktual: | 0 | Kelurusan Aktual: | 0
Panjang Aktual: | 6020 | Panjang Aktual: | 6020
Berat FG: | 501 | Berat FG: | 501
QTY (Pcs): | 137 | QTY (Pcs): | 137
Judgement: | GOOD | Judgement: | GOOD
Visual: | OK | Visual: | OK
Created By: | Alois Kasimir | Created By: | Alois Kasimir
Created At: | 2023-10-23 09:28:11 | Created At: | 2023-10-23 09:46:20
Edited By: |  | Edited By:
Edited At: |  | Edited At: | 2023-10-23 09:46:20
Bundle No: | 17 | Bundle No: | 18
Coil No: | 7 | Coil No: | 7
Coil Weight: | 2109 | Coil Weight: | 2109
No. Leburan: | 10.12.H.011-005 | No. Leburan: | 10.12.H.011-005
Area: | Bahan Baku | Area: | Bahan Baku
Dies Number: | C-09.950(-10)-15-TF | Dies Number: | C-09.950(-10)-15-TF
Diameter Ujung: | 9.923 | Diameter Ujung: | 9.942
Diameter Tengah: | 9.945 | Diameter Tengah: | 9.945
Diameter Ekor: | 9.942 | Diameter Ekor: | 9.942
Kelurusan Aktual: | 0 | Kelurusan Aktual: | 0
Panjang Aktual: | 6020 | Panjang Aktual: | 6020
Berat FG: | 501 | Berat FG: | 501
QTY (Pcs): | 137 | QTY (Pcs): | 137
Judgement: | GOOD | Judgement: | GOOD
Visual: | OK | Visual: | OK
Created By: | Alois Kasimir | Created By: | Alois Kasimir
Created At: | 2023-10-23 10:16:28 | Created At: | 2023-10-23 10:28:57
Edited By: |  | Edited By:
Edited At: |  | Edited At: | 2023-10-23 10:28:57
Bundle No: | 19 | Bundle No: | 20
Coil No: | 7 | Coil No: | 7
Coil Weight: | 2109 | Coil Weight: | 2109
No. Leburan: | 10.12.H.011-005 | No. Leburan: | 10.12.H.011-005
Area: | Bahan Baku | Area: | Bahan Baku
Dies Number: | C-09.950(-10)-15-TF | Dies Number: | C-09.950(-10)-15-TF
Diameter Ujung: | 9.923 | Diameter Ujung: | 9.942
Diameter Tengah: | 9.928 | Diameter Tengah: | 9.945
Diameter Ekor: | 9.921 | Diameter Ekor: | 9.942
Kelurusan Aktual: | 0 | Kelurusan Aktual: | 0
Panjang Aktual: | 6020 | Panjang Aktual: | 6020
Berat FG: | 501 | Berat FG: | 501
QTY (Pcs): | 137 | QTY (Pcs): | 137
Judgement: | GOOD | Judgement: | GOOD
Visual: | OK | Visual: | OK
Created By: | Alois Kasimir | Created By: | Alois Kasimir
Created At: | 2023-10-23 10:49:15 | Created At: | 2023-10-23 11:01:46
Edited By: |  | Edited By:
Edited At: |  | Edited At: | 2023-10-23 11:01:46
Bundle No: | 21 | Bundle No: | 22
Coil No: | 9 | Coil No: | 9
Coil Weight: | 2122 | Coil Weight: | 2122
No. Leburan: | 10.12.H.011-014 | No. Leburan: | 10.12.H.011-014
Area: | Bahan Baku | Area: | Bahan Baku
Dies Number: | C-09.950(-10)-15-TF | Dies Number: | C-09.950(-10)-15-TF
Diameter Ujung: | 9.942 | Diameter Ujung: | 9.923
Diameter Tengah: | 9.945 | Diameter Tengah: | 9.945
Diameter Ekor: | 9.942 | Diameter Ekor: | 9.932
Kelurusan Aktual: | 0 | Kelurusan Aktual: | 0
Panjang Aktual: | 6020 | Panjang Aktual: | 6020
Berat FG: | 501 | Berat FG: | 500
QTY (Pcs): | 137 | QTY (Pcs): | 137
Judgement: | GOOD | Judgement: | GOOD
Visual: | OK | Visual: | OK
Created By: | Alois Kasimir | Created By: | Alois Kasimir
Created At: | 2023-10-23 11:22:01 | Created At: | 2023-10-23 11:39:45
Edited By: |  | Edited By:
Edited At: |  | Edited At: | 2023-10-23 11:39:45
Bundle No: | 23 | Bundle No: | 24
Coil No: | 9 | Coil No: | 9
Coil Weight: | 2122 | Coil Weight: | 2122
No. Leburan: | 10.12.H.011-014 | No. Leburan: | 10.12.H.011-014
Area: | Bahan Baku | Area: | Bahan Baku
Dies Number: | C-09.950(-10)-15-TF | Dies Number: | C-09.950(-10)-15-TF
Diameter Ujung: | 9.923 | Diameter Ujung: | 9.923
Diameter Tengah: | 9.937 | Diameter Tengah: | 9.945
Diameter Ekor: | 9.925 | Diameter Ekor: | 9.921
Kelurusan Aktual: | 0 | Kelurusan Aktual: | 0
Panjang Aktual: | 6020 | Panjang Aktual: | 6020
Berat FG: | 500 | Berat FG: | 500
QTY (Pcs): | 137 | QTY (Pcs): | 137
Judgement: | GOOD | Judgement: | GOOD
Visual: | OK | Visual: | OK
Created By: | Alois Kasimir | Created By: | Alois Kasimir
Created At: | 2023-10-23 11:55:00 | Created At: | 2023-10-23 12:07:14
Edited By: |  | Edited By:
Edited At: |  | Edited At: | 2023-10-23 12:07:14
Bundle No: | 25 | Bundle No: | 26
Coil No: | 4 | Coil No: | 4
Coil Weight: | 2106 | Coil Weight: | 2106
No. Leburan: | 10.12.H.010-022 | No. Leburan: | 10.12.H.010-022
Area: | Bahan Baku | Area: | Bahan Baku
Dies Number: | C-09.950(-10)-15-TF | Dies Number: | C-09.950(-10)-15-TF
Diameter Ujung: | 9.942 | Diameter Ujung: | 9.942
Diameter Tengah: | 9.945 | Diameter Tengah: | 9.945
Diameter Ekor: | 9.942 | Diameter Ekor: | 9.942
Kelurusan Aktual: | 0 | Kelurusan Aktual: | 0
Panjang Aktual: | 6020 | Panjang Aktual: | 6020
Berat FG: | 500 | Berat FG: | 500
QTY (Pcs): | 137 | QTY (Pcs): | 137
Judgement: | GOOD | Judgement: | GOOD
Visual: | OK | Visual: | OK
Created By: | Alois Kasimir | Created By: | Alois Kasimir
Created At: | 2023-10-23 12:34:48 | Created At: | 2023-10-23 12:44:11
Edited By: |  | Edited By:
Edited At: |  | Edited At: | 2023-10-23 12:44:11
Bundle No: | 27 | Bundle No: | 28
Coil No: | 4 | Coil No: | 4
Coil Weight: | 2106 | Coil Weight: | 2106
No. Leburan: | 10.12.H.010-022 | No. Leburan: | 10.12.H.010-022
Area: | Bahan Baku | Area: | Bahan Baku
Dies Number: | C-09.950(-10)-15-TF | Dies Number: | C-09.950(-10)-15-TF
Diameter Ujung: | 9.923 | Diameter Ujung: | 9.942
Diameter Tengah: | 9.945 | Diameter Tengah: | 9.945
Diameter Ekor: | 9.942 | Diameter Ekor: | 9.942
Kelurusan Aktual: | 0 | Kelurusan Aktual: | 0
Panjang Aktual: | 6020 | Panjang Aktual: | 6020
Berat FG: | 499 | Berat FG: | 499
QTY (Pcs): | 137 | QTY (Pcs): | 137
Judgement: | GOOD | Judgement: | GOOD
Visual: | OK | Visual: | OK
Created By: | Alois Kasimir | Created By: | Alois Kasimir
Created At: | 2023-10-23 13:08:58 | Created At: | 2023-10-23 13:18:49
Edited By: |  | Edited By:
Edited At: |  | Edited At: | 2023-10-23 13:18:49
Bundle No: | 29 | Bundle No: | 30
Coil No: | 3 | Coil No: | 3
Coil Weight: | 2128 | Coil Weight: | 2128
No. Leburan: | 10.12.H.011-024 | No. Leburan: | 10.12.H.011-024
Area: | Bahan Baku | Area: | Bahan Baku
Dies Number: | C-09.950(-10)-15-TF | Dies Number: | C-09.950(-10)-15-TF
Diameter Ujung: | 9.942 | Diameter Ujung: | 9.942
Diameter Tengah: | 9.945 | Diameter Tengah: | 9.945
Diameter Ekor: | 9.942 | Diameter Ekor: | 9.942
Kelurusan Aktual: | 0 | Kelurusan Aktual: | 0
Panjang Aktual: | 6020 | Panjang Aktual: | 6020
Berat FG: | 499 | Berat FG: | 499
QTY (Pcs): | 137 | QTY (Pcs): | 137
Judgement: | GOOD | Judgement: | GOOD
Visual: | OK | Visual: | OK
Created By: | Alois Kasimir | Created By: | Alois Kasimir
Created At: | 2023-10-23 13:52:19 | Created At: | 2023-10-23 14:00:56
Edited By: |  | Edited By:
Edited At: |  | Edited At: | 2023-10-23 14:00:56
Bundle No: | 31 | Bundle No: | 32
Coil No: | 3 | Coil No: | 3
Coil Weight: | 2128 | Coil Weight: | 2128
No. Leburan: | 10.12.H.011-024 | No. Leburan: | 10.12.H.011-024
Area: | Bahan Baku | Area: | Bahan Baku
Dies Number: | C-09.950(-10)-15-TF | Dies Number: | C-09.950(-10)-15-TF
Diameter Ujung: | 9.942 | Diameter Ujung: | 9.942
Diameter Tengah: | 9.945 | Diameter Tengah: | 9.945
Diameter Ekor: | 9.942 | Diameter Ekor: | 9.93
Kelurusan Aktual: | 0 | Kelurusan Aktual: | 0
Panjang Aktual: | 6020 | Panjang Aktual: | 6020
Berat FG: | 499 | Berat FG: | 499
QTY (Pcs): | 137 | QTY (Pcs): | 137
Judgement: | GOOD | Judgement: | GOOD
Visual: | OK | Visual: | OK
Created By: | Alois Kasimir | Created By: | Alois Kasimir
Created At: | 2023-10-23 14:15:58 | Created At: | 2023-10-23 14:26:07
Edited By: |  | Edited By:
Edited At: |  | Edited At: | 2023-10-23 14:26:07
Bundle No: | 33 | Bundle No: | 34
Coil No: | 3 | Coil No: | 6
Coil Weight: | 2128 | Coil Weight: | 2094
No. Leburan: | 10.12.H.011-024 | No. Leburan: | 10.12.H.010-005
Area: | Bahan Baku | Area: | Bahan Baku
Dies Number: | C-09.950(-10)-15-TF | Dies Number: | C-09.950(-10)-15-TF
Diameter Ujung: | 9.942 | Diameter Ujung: | 9.942
Diameter Tengah: | 9.945 | Diameter Tengah: | 9.945
Diameter Ekor: | 9.942 | Diameter Ekor: | 9.942
Kelurusan Aktual: | 0 | Kelurusan Aktual: | 0
Panjang Aktual: | 6020 | Panjang Aktual: | 6020
Berat FG: | 499 | Berat FG: | 499
QTY (Pcs): | 137 | QTY (Pcs): | 137
Judgement: | GOOD | Judgement: | GOOD
Visual: | OK | Visual: | OK
Created By: | Alois Kasimir | Created By: | Alois Kasimir
Created At: | 2023-10-23 14:35:55 | Created At: | 2023-10-23 15:04:28
Edited By: |  | Edited By:
Edited At: |  | Edited At: | 2023-10-23 15:04:28
Bundle No: | 35 | Bundle No: | 36
Coil No: | 6 | Coil No: | 6
Coil Weight: | 2094 | Coil Weight: | 2094
No. Leburan: | 10.12.H.010-005 | No. Leburan: | 10.12.H.010-005
Area: | Bahan Baku | Area: | Bahan Baku
Dies Number: | C-09.950(-10)-15-TF | Dies Number: | C-09.950(-10)-15-TF
Diameter Ujung: | 9.942 | Diameter Ujung: | 9.942
Diameter Tengah: | 9.945 | Diameter Tengah: | 9.945
Diameter Ekor: | 9.942 | Diameter Ekor: | 9.942
Kelurusan Aktual: | 0 | Kelurusan Aktual: | 0
Panjang Aktual: | 6020 | Panjang Aktual: | 6020
Berat FG: | 499 | Berat FG: | 499
QTY (Pcs): | 137 | QTY (Pcs): | 137
Judgement: | GOOD | Judgement: | GOOD
Visual: | OK | Visual: | OK
Created By: | Alois Kasimir | Created By: | Alois Kasimir
Created At: | 2023-10-23 15:13:53 | Created At: | 2023-10-23 15:32:59
Edited By: |  | Edited By:
Edited At: |  | Edited At: | 2023-10-23 15:32:59
Bundle No: | 37 | Bundle No: | 38
Coil No: | 6 | Coil No: | 6
Coil Weight: | 2094 | Coil Weight: | 2094
No. Leburan: | 10.12.H.010-005 | No. Leburan: | 10.12.H.010-005
Area: | Bahan Baku | Area: | Bahan Baku
Dies Number: | C-09.950(-10)-15-TF | Dies Number: | C-09.950(-10)-15-TF
Diameter Ujung: | 9.942 | Diameter Ujung: | 9.942
Diameter Tengah: | 9.945 | Diameter Tengah: | 9.945
Diameter Ekor: | 9.942 | Diameter Ekor: | 9.942
Kelurusan Aktual: | 0 | Kelurusan Aktual: | 0
Panjang Aktual: | 6020 | Panjang Aktual: | 6020
Berat FG: | 268 | Berat FG: | 630
QTY (Pcs): | 73 | QTY (Pcs): | 172
Judgement: | NOT GOOD | Judgement: | NOT GOOD
Visual: | PO | Visual: | LS
Created By: | Alois Kasimir | Created By: | Alois Kasimir
Created At: | 2023-10-23 15:48:25 | Created At: | 2023-10-23 15:50:26
Edited By: |  | Edited By:
Edited At: |  | Edited At: | 2023-10-23 15:50:26
Bundle No: | 39 | Bundle No: | 40
Coil No: | 6 | Coil No: | 8
Coil Weight: | 2094 | Coil Weight: | 2100
No. Leburan: | 10.12.H.010-005 | No. Leburan: | 10.12.H.010-011
Area: | Bahan Baku | Area: | Bahan Baku
Dies Number: | 0 | Dies Number: | 0
Diameter Ujung: | 0 | Diameter Ujung: | 0
Diameter Tengah: | 0 | Diameter Tengah: | 0
Diameter Ekor: | 0 | Diameter Ekor: | 0
Kelurusan Aktual: | 0 | Kelurusan Aktual: | 0
Panjang Aktual: | 0 | Panjang Aktual: | 0
Berat FG: | 0 | Berat FG: | 0
QTY (Pcs): | 0 | QTY (Pcs): | 0
Judgement: | WASTE | Judgement: | WASTE
Visual: |  | Visual:
Created By: | Alois Kasimir | Created By: | Alois Kasimir
Created At: | 2023-10-23 15:50:55 | Created At: | 2023-10-23 15:51:21
Edited By: |  | Edited By:
Edited At: |  | Edited At: | 2023-10-23 15:51:21
Bundle No: | 41 | Bundle No: | 42
Coil No: | 6 | Coil No: | 8
Coil Weight: | 2094 | Coil Weight: | 2100
No. Leburan: | 10.12.H.010-005 | No. Leburan: | 10.12.H.010-011
Area: | Bahan Baku | Area: | Bahan Baku
Dies Number: | 0 | Dies Number: | 0
Diameter Ujung: | 0 | Diameter Ujung: | 0
Diameter Tengah: | 0 | Diameter Tengah: | 0
Diameter Ekor: | 0 | Diameter Ekor: | 0
Kelurusan Aktual: | 0 | Kelurusan Aktual: | 0
Panjang Aktual: | 0 | Panjang Aktual: | 0
Berat FG: | 0 | Berat FG: | 0
QTY (Pcs): | 0 | QTY (Pcs): | 0
Judgement: | WASTE | Judgement: | WASTE
Visual: |  | Visual:
Created By: | Alois Kasimir | Created By: | Alois Kasimir
Created At: | 2023-10-23 15:51:52 | Created At: | 2023-10-23 15:52:27
Edited By: |  | Edited By:
Edited At: |  | Edited At: | 2023-10-23 15:52:27

## Downtime Record
No. | Start | End | Duration | Reason | Remarks
1 | 2023-10-20 19:56:49 | 2023-10-20 20:19:01 | 22 min 12 sec | management ¦ Setting Awal
2 | 2023-10-20 20:20:01 | 2023-10-20 20:35:25 | 15 min 24 sec | waste ¦ Trouble Cutting ¦ Sensor Cutting Error
3 | 2023-10-20 20:42:26 | 2023-10-20 20:43:27 | 1 min 1 sec | management ¦ System Error
4 | 2023-10-20 20:46:27 | 2023-10-20 20:49:28 | 3 min 1 sec | waste ¦ Trouble Cutting ¦ Sensor Cutting Error
5 | 2023-10-20 20:50:28 | 2023-10-20 20:55:27 | 4 min 59 sec | waste ¦ Trouble Cutting ¦ Sensor Cutting Error
6 | 2023-10-20 20:59:28 | 2023-10-20 21:00:28 | 1 min 0 sec | management ¦ System Error
7 | 2023-10-20 21:02:28 | 2023-10-20 21:03:28 | 1 min 0 sec | management ¦ System Error
8 | 2023-10-20 21:05:29 | 2023-10-20 21:06:27 | 58 sec | management ¦ System Error
9 | 2023-10-20 21:12:28 | 2023-10-20 21:21:28 | 9 min 0 sec | waste ¦ Isi Oli (Drawing-Cutting-Polishing)
10 | 2023-10-20 21:26:27 | 2023-10-20 21:29:46 | 3 min 19 sec | waste ¦ Isi Oli (Drawing-Cutting-Polishing)
11 | 2023-10-20 21:33:47 | 2023-10-20 21:34:47 | 1 min 0 sec | management ¦ System Error
12 | 2023-10-20 21:45:47 | 2023-10-20 21:46:47 | 1 min 0 sec | management ¦ System Error
13 | 2023-10-20 21:52:49 | 2023-10-20 21:53:47 | 58 sec | management ¦ System Error
14 | 2023-10-20 21:55:47 | 2023-10-20 21:56:48 | 1 min 1 sec | management ¦ System Error
15 | 2023-10-20 22:02:49 | 2023-10-20 22:03:47 | 58 sec | management ¦ System Error
16 | 2023-10-20 22:11:46 | 2023-10-21 00:00:02 | 108 min 16 sec | management ¦ System Error
17 | 2023-10-21 00:00:02 | 2023-10-21 07:00:02 | 420 min 0 sec | off ¦ Off Production
18 | 2023-10-21 07:00:02 | 2023-10-21 11:30:02 | 270 min 0 sec | off ¦ Off Production
19 | 2023-10-21 11:30:02 | 2023-10-21 12:30:02 | 60 min 0 sec | off ¦ Off Production
20 | 2023-10-21 12:30:02 | 2023-10-21 16:00:02 | 210 min 0 sec | off ¦ Off Production
21 | 2023-10-21 16:00:02 | 2023-10-21 18:00:02 | 120 min 0 sec | off ¦ Off Production
22 | 2023-10-21 18:00:02 | 2023-10-21 19:00:02 | 60 min 0 sec | off ¦ Off Production
23 | 2023-10-21 19:00:02 | 2023-10-22 00:00:02 | 300 min 0 sec | off ¦ Off Production
24 | 2023-10-22 00:00:02 | 2023-10-22 07:00:02 | 420 min 0 sec | off ¦ Off Production
25 | 2023-10-22 07:00:02 | 2023-10-22 11:30:03 | 270 min 1 sec | off ¦ Off Production
26 | 2023-10-22 11:30:03 | 2023-10-22 12:30:02 | 59 min 59 sec | off ¦ Off Production
27 | 2023-10-22 12:30:02 | 2023-10-22 16:00:02 | 210 min 0 sec | off ¦ Off Production
28 | 2023-10-22 16:00:02 | 2023-10-22 18:00:01 | 119 min 59 sec | off ¦ Off Production
29 | 2023-10-22 18:00:01 | 2023-10-22 19:00:02 | 60 min 1 sec | off ¦ Off Production
30 | 2023-10-22 19:00:02 | 2023-10-23 00:00:02 | 300 min 0 sec | off ¦ Off Production
31 | 2023-10-23 00:00:02 | 2023-10-23 07:00:02 | 420 min 0 sec | off ¦ Off Production
32 | 2023-10-23 07:00:02 | 2023-10-23 07:20:28 | 20 min 26 sec | management ¦ Briefing
33 | 2023-10-23 07:21:30 | 2023-10-23 07:23:29 | 1 min 59 sec | management ¦ Check mesin
34 | 2023-10-23 07:25:29 | 2023-10-23 07:27:30 | 2 min 1 sec | management ¦ Cek Setting (Drawing-Cutting-Polishing)
35 | 2023-10-23 07:36:29 | 2023-10-23 07:45:29 | 9 min 0 sec | waste ¦ Trouble Polsihing/Two Roll ¦ Gosok Kuningan Polsihing/Two Roll
36 | 2023-10-23 07:46:29 | 2023-10-23 07:54:46 | 8 min 17 sec | waste ¦ Trouble Polsihing/Two Roll ¦ Gosok Kuningan Polsihing/Two Roll
37 | 2023-10-23 08:14:47 | 2023-10-23 08:15:47 | 1 min 0 sec | management ¦ System Error
38 | 2023-10-23 08:29:46 | 2023-10-23 08:30:46 | 1 min 0 sec | management ¦ System Error
39 | 2023-10-23 08:31:47 | 2023-10-23 08:44:47 | 13 min 0 sec | management ¦ Pointing / Roll / Bubut/Sambung Coil
40 | 2023-10-23 08:45:48 | 2023-10-23 08:46:46 | 58 sec | management ¦ System Error
41 | 2023-10-23 09:00:55 | 2023-10-23 09:01:47 | 52 sec | management ¦ System Error
42 | 2023-10-23 09:11:49 | 2023-10-23 09:12:47 | 58 sec | management ¦ System Error
43 | 2023-10-23 09:46:47 | 2023-10-23 09:47:48 | 1 min 1 sec | management ¦ System Error
44 | 2023-10-23 09:49:48 | 2023-10-23 10:15:53 | 26 min 5 sec | management ¦ Pointing / Roll / Bubut/Sambung Coil
45 | 2023-10-23 10:24:55 | 2023-10-23 10:25:53 | 58 sec | management ¦ System Error
46 | 2023-10-23 10:55:55 | 2023-10-23 10:56:55 | 1 min 0 sec | management ¦ System Error
47 | 2023-10-23 11:08:54 | 2023-10-23 11:18:55 | 10 min 1 sec | management ¦ Pointing / Roll / Bubut/Sambung Coil
48 | 2023-10-23 11:30:02 | 2023-10-23 11:33:54 | 3 min 52 sec | management ¦ System Error
49 | 2023-10-23 11:43:56 | 2023-10-23 11:44:54 | 58 sec | management ¦ System Error
50 | 2023-10-23 12:04:50 | 2023-10-23 12:05:50 | 1 min 0 sec | management ¦ System Error
51 | 2023-10-23 12:13:52 | 2023-10-23 12:30:02 | 16 min 10 sec | management ¦ Pointing / Roll / Bubut/Sambung Coil
52 | 2023-10-23 12:30:02 | 2023-10-23 12:35:11 | 5 min 9 sec | management ¦ System Error
53 | 2023-10-23 12:50:12 | 2023-10-23 12:51:13 | 1 min 1 sec | management ¦ System Error
54 | 2023-10-23 12:53:13 | 2023-10-23 12:56:12 | 2 min 59 sec | management ¦ Pointing / Roll / Bubut/Sambung Coil
55 | 2023-10-23 12:57:12 | 2023-10-23 13:09:22 | 12 min 10 sec | management ¦ Pointing / Roll / Bubut/Sambung Coil
56 | 2023-10-23 13:29:24 | 2023-10-23 13:30:22 | 58 sec | management ¦ System Error
57 | 2023-10-23 13:36:23 | 2023-10-23 13:51:59 | 15 min 36 sec | management ¦ Pointing / Roll / Bubut/Sambung Coil
58 | 2023-10-23 14:12:59 | 2023-10-23 14:13:59 | 1 min 0 sec | management ¦ System Error
59 | 2023-10-23 14:39:58 | 2023-10-23 14:54:57 | 14 min 59 sec | management ¦ Pointing / Roll / Bubut/Sambung Coil
60 | 2023-10-23 14:55:57 | 2023-10-23 14:57:02 | 1 min 5 sec | management ¦ Setting Pergantian Coil/Material (Cutting Awal/akhir Coil)
61 | 2023-10-23 15:36:59 | 2023-10-23 15:37:59 | 1 min 0 sec | management ¦ System Error