## Workorder Data
WO Number: | WO/2023/02898
Production Plan: | 940 | Performance: | 75.71 %
Process duration: | 266 | Availability: | 68.92 %
|  | Quality: | 95 %
Total Production: | 924
Good: | 880 | OEE: | 49.58 %
Not Good: | 44
Total Downtime: | 2 Hours 8 Mins 33 Secs
Management: | 1 Hours 6 Mins 29 Secs
Waste: | 1 Hours 2 Mins 4 Secs
Created By: | Gertraud Ottomar | Processed By: | Friedhelm Sibylle
Created At: | 2023-10-20 09:22:23 | Start Time: | 2023-10-25 07:47:13
Edited By: |  | End Time: | 2023-10-25 12:13:22
Edited At:
Supplier: | Fay-Kihn | Customer: | Dion et Fils
Grade: | SS400 | Straightness Std: | 0
Diameter: | 24 | size: | 22 X 3000
QTY (Kg): | 8414 | Tolerance: | (+0 , -0.05)
QTY (Coil): | 4 | Reduction Rate: | 15.97
QTY (Bundle): | 20 | Shape: | Round
|  | QTY (Kg): | 500
Remarks: |  | QTY (Pcs): | 56
|  | Chamfer: | No
|  | Color: | TANPA PEWARNAAN
|  | Machine: | MC-004

## Production Report
Bundle No: | 1 | Bundle No: | 2
Coil No: | 1 | Coil No: | 1
Coil Weight: | 2107 | Coil Weight: | 2107
No. Leburan: | 10.24.H.003-010 | No. Leburan: | 10.24.H.003-010
Area: | Bahan Baku | Area: | Bahan Baku
Dies Number: | C-22.000(35) 10 WF | Dies Number: | C-22.000(35) 10 WF
Diameter Ujung: | 21.97 | Diameter Ujung: | 21.958
Diameter Tengah: | 21.985 | Diameter Tengah: | 21.985
Diameter Ekor: | 20.971 | Diameter Ekor: | 21.974
Kelurusan Aktual: | 0 | Kelurusan Aktual: | 0
Panjang Aktual: | 3020 | Panjang Aktual: | 3022
Berat FG: | 503 | Berat FG: | 503
QTY (Pcs): | 56 | QTY (Pcs): | 56
Judgement: | GOOD | Judgement: | GOOD
Visual: | OK | Visual: | OK
Created By: | Friedhelm Sibylle | Created By: | Friedhelm Sibylle
Created At: | 2023-10-25 08:35:41 | Created At: | 2023-10-25 08:36:57
Edited By: |  | Edited By:
Edited At: |  | Edited At: | 2023-10-25 08:36:57
Bundle No: | 3 | Bundle No: | 4
Coil No: | 1 | Coil No: | 1
Coil Weight: | 2107 | Coil Weight: | 2107
No. Leburan: | 10.24.H.003-010 | No. Leburan: | 10.24.H.003-010
Area: | Bahan Baku | Area: | Bahan Baku
Dies Number: | C-22.000(35) 10 WF | Dies Number: | C-22.000(35) 10 WF
Diameter Ujung: | 21.958 | Diameter Ujung: | 21.97
Diameter Tengah: | 21.988 | Diameter Tengah: | 21.985
Diameter Ekor: | 21.975 | Diameter Ekor: | 21.974
Kelurusan Aktual: | 0 | Kelurusan Aktual: | 0
Panjang Aktual: | 3025 | Panjang Aktual: | 3025
Berat FG: | 503 | Berat FG: | 504
QTY (Pcs): | 56 | QTY (Pcs): | 56
Judgement: | GOOD | Judgement: | GOOD
Visual: | OK | Visual: | OK
Created By: | Friedhelm Sibylle | Created By: | Friedhelm Sibylle
Created At: | 2023-10-25 08:44:37 | Created At: | 2023-10-25 09:09:05
Edited By: |  | Edited By:
Edited At: |  | Edited At: | 2023-10-25 09:09:05
Bundle No: | 5 | Bundle No: | 6
Coil No: | 4 | Coil No: | 4
Coil Weight: | 2099 | Coil Weight: | 2099
No. Leburan: | 10.24.H.005-009 | No. Leburan: | 10.24.H.005-009
Area: | Bahan Baku | Area: | Bahan Baku
Dies Number: | C-22.000(35) 10 WF | Dies Number: | C-22.000(35) 10 WF
Diameter Ujung: | 21.958 | Diameter Ujung: | 21.972
Diameter Tengah: | 21.988 | Diameter Tengah: | 21.984
Diameter Ekor: | 21.985 | Diameter Ekor: | 21.976
Kelurusan Aktual: | 0 | Kelurusan Aktual: | 0
Panjang Aktual: | 3025 | Panjang Aktual: | 3025
Berat FG: | 503 | Berat FG: | 504
QTY (Pcs): | 56 | QTY (Pcs): | 56
Judgement: | GOOD | Judgement: | GOOD
Visual: | OK | Visual: | OK
Created By: | Friedhelm Sibylle | Created By: | Friedhelm Sibylle
Created At: | 2023-10-25 09:46:16 | Created At: | 2023-10-25 10:21:12
Edited By: |  | Edited By:
Edited At: |  | Edited At: | 2023-10-25 10:21:12
Bundle No: | 7 | Bundle No: | 8
Coil No: | 4 | Coil No: | 3
Coil Weight: | 2099 | Coil Weight: | 2100
No. Leburan: | 10.24.H.005-009 | No. Leburan: | 10.24.H.005-022
Area: | Bahan Baku | Area: | Bahan Baku
Dies Number: | C-22.000(35) 10 WF | Dies Number: | C-22.000(35) 10 WF
Diameter Ujung: | 21.959 | Diameter Ujung: | 21.958
Diameter Tengah: | 21.986 | Diameter Tengah: | 21.988
Diameter Ekor: | 21.972 | Diameter Ekor: | 21.957
Kelurusan Aktual: | 0 | Kelurusan Aktual: | 0
Panjang Aktual: | 3025 | Panjang Aktual: | 3025
Berat FG: | 504 | Berat FG: | 504
QTY (Pcs): | 56 | QTY (Pcs): | 56
Judgement: | GOOD | Judgement: | GOOD
Visual: | OK | Visual: | OK
Created By: | Friedhelm Sibylle | Created By: | Friedhelm Sibylle
Created At: | 2023-10-25 10:23:38 | Created At: | 2023-10-25 10:50:07
Edited By: |  | Edited By:
Edited At: |  | Edited At: | 2023-10-25 10:50:07
Bundle No: | 9 | Bundle No: | 10
Coil No: | 3 | Coil No: | 3
Coil Weight: | 2100 | Coil Weight: | 2100
No. Leburan: | 10.24.H.005-022 | No. Leburan: | 10.24.H.005-022
Area: | Bahan Baku | Area: | Bahan Baku
Dies Number: | C-22.000(35) 10 WF | Dies Number: | C-22.000(35) 10 WF
Diameter Ujung: | 21.965 | Diameter Ujung: | 21.968
Diameter Tengah: | 21.978 | Diameter Tengah: | 21.971
Diameter Ekor: | 21.968 | Diameter Ekor: | 21.966
Kelurusan Aktual: | 0 | Kelurusan Aktual: | 0
Panjang Aktual: | 3025 | Panjang Aktual: | 3025
Berat FG: | 504 | Berat FG: | 504
QTY (Pcs): | 56 | QTY (Pcs): | 56
Judgement: | GOOD | Judgement: | GOOD
Visual: | OK | Visual: | OK
Created By: | Friedhelm Sibylle | Created By: | Friedhelm Sibylle
Created At: | 2023-10-25 10:55:49 | Created At: | 2023-10-25 11:05:38
Edited By: |  | Edited By:
Edited At: |  | Edited At: | 2023-10-25 11:05:38
Bundle No: | 11 | Bundle No: | 12
Coil No: | 3 | Coil No: | 2
Coil Weight: | 2100 | Coil Weight: | 2108
No. Leburan: | 10.24.H.005-022 | No. Leburan: | 10.24.H.005-023
Area: | Bahan Baku | Area: | Bahan Baku
Dies Number: | C-22.000(35) 10 WF | Dies Number: | C-22.000(35) 10 WF
Diameter Ujung: | 21.964 | Diameter Ujung: | 21.977
Diameter Tengah: | 21.989 | Diameter Tengah: | 21.988
Diameter Ekor: | 21.957 | Diameter Ekor: | 21.968
Kelurusan Aktual: | 0 | Kelurusan Aktual: | 0
Panjang Aktual: | 3022 | Panjang Aktual: | 3025
Berat FG: | 504 | Berat FG: | 504
QTY (Pcs): | 56 | QTY (Pcs): | 56
Judgement: | GOOD | Judgement: | GOOD
Visual: | OK | Visual: | OK
Created By: | Friedhelm Sibylle | Created By: | Friedhelm Sibylle
Created At: | 2023-10-25 11:18:34 | Created At: | 2023-10-25 11:31:37
Edited By: |  | Edited By:
Edited At: |  | Edited At: | 2023-10-25 11:31:37
Bundle No: | 13 | Bundle No: | 14
Coil No: | 2 | Coil No: | 2
Coil Weight: | 2108 | Coil Weight: | 2108
No. Leburan: | 10.24.H.005-023 | No. Leburan: | 10.24.H.005-023
Area: | Bahan Baku | Area: | Bahan Baku
Dies Number: | C-22.000(35) 10 WF | Dies Number: | C-22.000(35) 10 WF
Diameter Ujung: | 21.968 | Diameter Ujung: | 21.965
Diameter Tengah: | 21.979 | Diameter Tengah: | 21.98
Diameter Ekor: | 21.972 | Diameter Ekor: | 21.969
Kelurusan Aktual: | 0 | Kelurusan Aktual: | 0
Panjang Aktual: | 3025 | Panjang Aktual: | 3024
Berat FG: | 504 | Berat FG: | 504
QTY (Pcs): | 56 | QTY (Pcs): | 56
Judgement: | GOOD | Judgement: | GOOD
Visual: | OK | Visual: | OK
Created By: | Friedhelm Sibylle | Created By: | Friedhelm Sibylle
Created At: | 2023-10-25 11:38:01 | Created At: | 2023-10-25 11:42:11
Edited By: |  | Edited By:
Edited At: |  | Edited At: | 2023-10-25 11:42:11
Bundle No: | 15 | Bundle No: | 16
Coil No: | 2 | Coil No: | 2
Coil Weight: | 2108 | Coil Weight: | 2108
No. Leburan: | 10.24.H.005-023 | No. Leburan: | 10.24.H.005-023
Area: | Bahan Baku | Area: | Bahan Baku
Dies Number: | C-22.000(35) 10 WF | Dies Number: | C-22.000(35) 10 WF
Diameter Ujung: | 21.965 | Diameter Ujung: | 21.964
Diameter Tengah: | 21.98 | Diameter Tengah: | 21.981
Diameter Ekor: | 21.969 | Diameter Ekor: | 21.962
Kelurusan Aktual: | 0 | Kelurusan Aktual: | 0
Panjang Aktual: | 3025 | Panjang Aktual: | 3025
Berat FG: | 504 | Berat FG: | 360
QTY (Pcs): | 56 | QTY (Pcs): | 40
Judgement: | GOOD | Judgement: | GOOD
Visual: | OK | Visual: | OK
Created By: | Friedhelm Sibylle | Created By: | Friedhelm Sibylle
Created At: | 2023-10-25 11:51:10 | Created At: | 2023-10-25 12:10:07
Edited By: |  | Edited By:
Edited At: |  | Edited At: | 2023-10-25 12:10:07
Bundle No: | 17 | Bundle No: | 18
Coil No: | 2 | Coil No: | 2
Coil Weight: | 2108 | Coil Weight: | 2108
No. Leburan: | 10.24.H.005-023 | No. Leburan: | 10.24.H.005-023
Area: | Bahan Baku | Area: | Bahan Baku
Dies Number: | C-22.000(35) 10 WF | Dies Number: | C-22.000(35) 10 WF
Diameter Ujung: | 21.96 | Diameter Ujung: | 21.961
Diameter Tengah: | 21.975 | Diameter Tengah: | 21.974
Diameter Ekor: | 21.961 | Diameter Ekor: | 21.962
Kelurusan Aktual: | 0 | Kelurusan Aktual: | 0
Panjang Aktual: | 3024 | Panjang Aktual: | 3025
Berat FG: | 144 | Berat FG: | 216
QTY (Pcs): | 16 | QTY (Pcs): | 24
Judgement: | NOT GOOD | Judgement: | NOT GOOD
Visual: | PO | Visual: | LS
Created By: | Friedhelm Sibylle | Created By: | Friedhelm Sibylle
Created At: | 2023-10-25 12:11:40 | Created At: | 2023-10-25 12:12:17
Edited By: |  | Edited By:
Edited At: |  | Edited At: | 2023-10-25 12:12:17
Bundle No: | 19 | Bundle No: | 20
Coil No: | 2 | Coil No: | 2
Coil Weight: | 2108 | Coil Weight: | 2108
No. Leburan: | 10.24.H.005-023 | No. Leburan: | 10.24.H.005-023
Area: | Bahan Baku | Area: | Bahan Baku
Dies Number: | C-22.000(35) 10 WF | Dies Number: | 0
Diameter Ujung: | 21.963 | Diameter Ujung: | 0
Diameter Tengah: | 21.98 | Diameter Tengah: | 0
Diameter Ekor: | 21.97 | Diameter Ekor: | 0
Kelurusan Aktual: | 0 | Kelurusan Aktual: | 0
Panjang Aktual: | 2850 | Panjang Aktual: | 0
Berat FG: | 29 | Berat FG: | 0
QTY (Pcs): | 4 | QTY (Pcs): | 0
Judgement: | NOT GOOD | Judgement: | WASTE
Visual: | IL | Visual:
Created By: | Friedhelm Sibylle | Created By: | Friedhelm Sibylle
Created At: | 2023-10-25 12:12:56 | Created At: | 2023-10-25 12:13:16
Edited By: |  | Edited By:
Edited At: |  | Edited At: | 2023-10-25 12:13:16

## Downtime Record
No. | Start | End | Duration | Reason | Remarks
1 | 2023-10-25 07:47:13 | 2023-10-25 07:47:55 | 42 sec | management ¦ System Error
2 | 2023-10-25 07:48:09 | 2023-10-25 07:49:55 | 1 min 46 sec | management ¦ System Error
3 | 2023-10-25 07:50:09 | 2023-10-25 07:51:24 | 1 min 15 sec | management ¦ Setting Awal
4 | 2023-10-25 07:51:40 | 2023-10-25 07:56:55 | 5 min 15 sec | management ¦ Setting Awal
5 | 2023-10-25 07:57:25 | 2023-10-25 08:02:10 | 4 min 45 sec | management ¦ Setting Awal
6 | 2023-10-25 08:02:56 | 2023-10-25 08:16:55 | 13 min 59 sec | management ¦ Setting Awal
7 | 2023-10-25 08:17:11 | 2023-10-25 08:17:25 | 14 sec | management ¦ System Error
8 | 2023-10-25 08:17:41 | 2023-10-25 08:18:09 | 28 sec | management ¦ System Error
9 | 2023-10-25 08:18:39 | 2023-10-25 08:22:56 | 4 min 17 sec | waste ¦ Trouble Polsihing/Two Roll ¦ Setting Ulang Polsihing/Two Roll (Trouble TS/SP)
10 | 2023-10-25 08:26:55 | 2023-10-25 08:27:11 | 16 sec | management ¦ System Error
11 | 2023-10-25 08:28:41 | 2023-10-25 08:28:56 | 15 sec | management ¦ System Error
12 | 2023-10-25 08:33:10 | 2023-10-25 08:33:26 | 16 sec | management ¦ System Error
13 | 2023-10-25 08:33:42 | 2023-10-25 08:33:56 | 14 sec | management ¦ System Error
14 | 2023-10-25 08:35:11 | 2023-10-25 08:35:27 | 16 sec | management ¦ System Error
15 | 2023-10-25 08:46:13 | 2023-10-25 08:46:27 | 14 sec | management ¦ System Error
16 | 2023-10-25 08:49:12 | 2023-10-25 09:00:56 | 11 min 44 sec | management ¦ Pointing / Roll / Bubut/Sambung Coil
17 | 2023-10-25 09:01:12 | 2023-10-25 09:01:26 | 14 sec | management ¦ System Error
18 | 2023-10-25 09:02:42 | 2023-10-25 09:02:57 | 15 sec | management ¦ System Error
19 | 2023-10-25 09:03:57 | 2023-10-25 09:04:11 | 14 sec | management ¦ System Error
20 | 2023-10-25 09:10:12 | 2023-10-25 09:15:41 | 5 min 29 sec | waste ¦ Trouble Dies ¦ Dies LS/ Rusak
21 | 2023-10-25 09:16:11 | 2023-10-25 09:39:13 | 23 min 2 sec | waste ¦ Trouble Dies ¦ Dies LS/ Rusak
22 | 2023-10-25 09:39:27 | 2023-10-25 09:39:43 | 16 sec | management ¦ System Error
23 | 2023-10-25 09:40:13 | 2023-10-25 09:40:27 | 14 sec | management ¦ System Error
24 | 2023-10-25 09:40:43 | 2023-10-25 09:41:13 | 30 sec | management ¦ System Error
25 | 2023-10-25 09:43:58 | 2023-10-25 09:44:14 | 16 sec | management ¦ System Error
26 | 2023-10-25 09:45:12 | 2023-10-25 09:47:42 | 2 min 30 sec | waste ¦ Trouble Dies ¦ Dies LS/ Rusak
27 | 2023-10-25 09:47:58 | 2023-10-25 09:48:13 | 15 sec | management ¦ System Error
28 | 2023-10-25 09:48:28 | 2023-10-25 09:56:59 | 8 min 31 sec | waste ¦ Trouble Dies ¦ Dies LS/ Rusak
29 | 2023-10-25 09:57:13 | 2023-10-25 09:57:29 | 16 sec | management ¦ System Error
30 | 2023-10-25 09:57:59 | 2023-10-25 09:59:13 | 1 min 14 sec | waste ¦ Trouble Dies ¦ Dies LS/ Rusak
31 | 2023-10-25 10:00:13 | 2023-10-25 10:11:00 | 10 min 47 sec | waste ¦ Trouble Dies ¦ Dies LS/ Rusak
32 | 2023-10-25 10:15:59 | 2023-10-25 10:16:13 | 14 sec | management ¦ System Error
33 | 2023-10-25 10:17:15 | 2023-10-25 10:17:29 | 14 sec | management ¦ System Error
34 | 2023-10-25 10:23:00 | 2023-10-25 10:23:14 | 14 sec | management ¦ System Error
35 | 2023-10-25 10:24:45 | 2023-10-25 10:25:15 | 30 sec | management ¦ System Error
36 | 2023-10-25 10:30:14 | 2023-10-25 10:38:43 | 8 min 29 sec | management ¦ Pointing / Roll / Bubut/Sambung Coil
37 | 2023-10-25 10:40:00 | 2023-10-25 10:40:14 | 14 sec | management ¦ System Error
38 | 2023-10-25 10:42:00 | 2023-10-25 10:42:14 | 14 sec | management ¦ System Error
39 | 2023-10-25 10:44:01 | 2023-10-25 10:44:15 | 14 sec | management ¦ System Error
40 | 2023-10-25 10:45:29 | 2023-10-25 10:50:30 | 5 min 1 sec | waste ¦ Trouble Drawing ¦ Gosok Slide/Jaw
41 | 2023-10-25 10:51:46 | 2023-10-25 10:52:00 | 14 sec | management ¦ System Error
42 | 2023-10-25 10:53:17 | 2023-10-25 10:53:31 | 14 sec | management ¦ System Error
43 | 2023-10-25 10:58:32 | 2023-10-25 10:58:46 | 14 sec | management ¦ System Error
44 | 2023-10-25 11:00:46 | 2023-10-25 11:01:00 | 14 sec | management ¦ System Error
45 | 2023-10-25 11:10:44 | 2023-10-25 11:11:00 | 16 sec | management ¦ System Error
46 | 2023-10-25 11:16:01 | 2023-10-25 11:16:15 | 14 sec | management ¦ System Error
47 | 2023-10-25 11:16:31 | 2023-10-25 11:22:00 | 5 min 29 sec | management ¦ Pointing / Roll / Bubut/Sambung Coil
48 | 2023-10-25 11:22:16 | 2023-10-25 11:22:45 | 29 sec | management ¦ System Error
49 | 2023-10-25 11:23:01 | 2023-10-25 11:23:15 | 14 sec | management ¦ System Error
50 | 2023-10-25 11:24:15 | 2023-10-25 11:24:31 | 16 sec | management ¦ System Error
51 | 2023-10-25 11:25:47 | 2023-10-25 11:26:01 | 14 sec | management ¦ System Error
52 | 2023-10-25 11:28:46 | 2023-10-25 11:29:00 | 14 sec | management ¦ System Error
53 | 2023-10-25 11:29:46 | 2023-10-25 11:30:00 | 14 sec | management ¦ System Error
54 | 2023-10-25 11:30:03 | 2023-10-25 11:31:16 | 1 min 13 sec | waste ¦ Trouble Cutting ¦ Roller Transport
55 | 2023-10-25 11:34:15 | 2023-10-25 11:34:31 | 16 sec | management ¦ System Error
56 | 2023-10-25 11:36:15 | 2023-10-25 11:36:45 | 30 sec | management ¦ System Error
57 | 2023-10-25 11:37:17 | 2023-10-25 11:37:31 | 14 sec | management ¦ System Error
58 | 2023-10-25 11:38:46 | 2023-10-25 11:39:25 | 39 sec | management ¦ System Error
59 | 2023-10-25 11:43:47 | 2023-10-25 11:44:01 | 14 sec | management ¦ System Error
60 | 2023-10-25 11:45:17 | 2023-10-25 11:46:01 | 44 sec | management ¦ System Error
61 | 2023-10-25 11:46:17 | 2023-10-25 11:46:31 | 14 sec | management ¦ System Error
62 | 2023-10-25 11:49:16 | 2023-10-25 11:49:32 | 16 sec | management ¦ System Error
63 | 2023-10-25 11:51:02 | 2023-10-25 11:51:16 | 14 sec | management ¦ System Error