## Workorder Data
WO Number: | WO/2023/02899
Production Plan: | 606 | Performance: | 79.45 %
Process duration: | 74 | Availability: | 100 %
|  | Quality: | 100 %
Total Production: | 597
Good: | 597 | OEE: | 79.45 %
Not Good: | 0
Total Downtime: | 8 Mins 43 Secs
Management: | 8 min 43 sec
Waste: | 0 sec
Created By: | Gertraud Ottomar | Processed By: | Kriemhilde Alina
Created At: | 2023-10-20 11:06:43 | Start Time: | 2023-10-23 11:04:39
Edited By: |  | End Time: | 2023-10-23 12:18:54
Edited At:
Supplier: | Ziemann and Sons | Customer: | Desjardins
Grade: | S35C | Straightness Std: | 0.20/400mm
Diameter: | 15 | size: | 14 X 3000
QTY (Kg): | 2197 | Tolerance: | (+0 , -0.04)
QTY (Coil): | 1 | Reduction Rate: | 12.89
QTY (Bundle): | 7 | Shape: | Round
|  | QTY (Kg): | 500
Remarks: |  | QTY (Pcs): | 138
|  | Chamfer: | No
|  | Color: | BIRU (INDIGO BLUE 8502)
|  | Machine: | MC-002

## Production Report
Bundle No: | 1 | Bundle No: | 2
Coil No: | 1 | Coil No: | 1
Coil Weight: | 2197 | Coil Weight: | 2197
No. Leburan: | S12306642XX-G2311870-16 | No. Leburan: | S12306642XX-G2311870-16
Area: | Bahan Baku | Area: | Bahan Baku
Dies Number: | C-14.000(80)-13-TF | Dies Number: | C-14.000(80)-13-TF
Diameter Ujung: | 13.962 | Diameter Ujung: | 13.963
Diameter Tengah: | 13.987 | Diameter Tengah: | 13.984
Diameter Ekor: | 13.963 | Diameter Ekor: | 13.961
Kelurusan Aktual: | 0.17/400 | Kelurusan Aktual: | 0.18/400
Panjang Aktual: | 3020 | Panjang Aktual: | 3020
Berat FG: | 500 | Berat FG: | 500
QTY (Pcs): | 138 | QTY (Pcs): | 138
Judgement: | GOOD | Judgement: | GOOD
Visual: | OK | Visual: | OK
Created By: | Kriemhilde Alina | Created By: | Kriemhilde Alina
Created At: | 2023-10-23 11:31:55 | Created At: | 2023-10-23 11:46:43
Edited By: | Kriemhilde Alina | Edited By: | Kriemhilde Alina
Edited At: | 2023-10-23 12:12:01 | Edited At: | 2023-10-23 12:12:25
Bundle No: | 3 | Bundle No: | 4
Coil No: | 1 | Coil No: | 1
Coil Weight: | 2197 | Coil Weight: | 2197
No. Leburan: | S12306642XX-G2311870-16 | No. Leburan: | S12306642XX-G2311870-16
Area: | Bahan Baku | Area: | Bahan Baku
Dies Number: | C-14.000(80)-13-TF | Dies Number: | C-14.000(80)-13-TF
Diameter Ujung: | 13.96 | Diameter Ujung: | 13.97
Diameter Tengah: | 13.98 | Diameter Tengah: | 13.983
Diameter Ekor: | 13.961 | Diameter Ekor: | 13.958
Kelurusan Aktual: | 0.17/400 | Kelurusan Aktual: | 0.17/400
Panjang Aktual: | 3020 | Panjang Aktual: | 3020
Berat FG: | 500 | Berat FG: | 665
QTY (Pcs): | 138 | QTY (Pcs): | 183
Judgement: | GOOD | Judgement: | GOOD
Visual: | OK | Visual: | OK
Created By: | Kriemhilde Alina | Created By: | Kriemhilde Alina
Created At: | 2023-10-23 11:55:26 | Created At: | 2023-10-23 12:16:58
Edited By: | Kriemhilde Alina | Edited By:
Edited At: | 2023-10-23 12:12:40 | Edited At: | 2023-10-23 12:16:58
Bundle No: | 5 | Bundle No: | 6
Coil No: | 1 | Coil No: | 1
Coil Weight: | 2197 | Coil Weight: | 2197
No. Leburan: | S12306642XX-G2311870-16 | No. Leburan: | S12306642XX-G2311870-16
Area: | Bahan Baku | Area: | Bahan Baku
Dies Number: | 0 | Dies Number: | 0
Diameter Ujung: | 0 | Diameter Ujung: | 0
Diameter Tengah: | 0 | Diameter Tengah: | 0
Diameter Ekor: | 0 | Diameter Ekor: | 0
Kelurusan Aktual: | 0 | Kelurusan Aktual: | 0
Panjang Aktual: | 0 | Panjang Aktual: | 0
Berat FG: | 0 | Berat FG: | 0
QTY (Pcs): | 0 | QTY (Pcs): | 0
Judgement: | WASTE | Judgement: | WASTE
Visual: |  | Visual:
Created By: | Kriemhilde Alina | Created By: | Kriemhilde Alina
Created At: | 2023-10-23 12:18:29 | Created At: | 2023-10-23 12:18:38
Edited By: |  | Edited By:
Edited At: |  | Edited At: | 2023-10-23 12:18:38
Bundle No: | 7
Coil No: | 1
Coil Weight: | 2197
No. Leburan: | S12306642XX-G2311870-16
Area: | Bahan Baku
Dies Number: | 0
Diameter Ujung: | 0
Diameter Tengah: | 0
Diameter Ekor: | 0
Kelurusan Aktual: | 0
Panjang Aktual: | 0
Berat FG: | 0
QTY (Pcs): | 0
Judgement: | WASTE
Visual:
Created By: | Kriemhilde Alina
Created At: | 2023-10-23 12:18:50
Edited By:
Edited At:

## Downtime Record
No. | Start | End | Duration | Reason | Remarks
1 | 2023-10-23 11:04:39 | 2023-10-23 11:12:20 | 7 min 41 sec | management ¦ Pointing / Roll / Bubut/Sambung Coil
2 | 2023-10-23 11:14:35 | 2023-10-23 11:14:51 | 16 sec | management ¦ System Error
3 | 2023-10-23 11:15:05 | 2023-10-23 11:15:51 | 46 sec | management ¦ System Error