## Workorder Data
WO Number: | WO/2023/02903
Production Plan: | 1491 | Performance: | 83.11 %
Process duration: | 93 | Availability: | 100 %
|  | Quality: | 99.05 %
Total Production: | 1483
Good: | 1469 | OEE: | 82.32 %
Not Good: | 14
Total Downtime: | 2 Mins 38 Secs
Management: | 2 min 38 sec
Waste: | 0 sec
Created By: | Gertraud Ottomar | Processed By: | Liesa Ralph
Created At: | 2023-10-20 13:52:47 | Start Time: | 2023-10-24 09:34:50
Edited By: |  | End Time: | 2023-10-24 11:08:04
Edited At:
Supplier: | Daniel-Baumbach | Customer: | Therrien
Grade: | SS400 | Straightness Std: | 0
Diameter: | 10 | size: | 8 X 3000
QTY (Kg): | 1765 | Tolerance: | (+0 , -0.03)
QTY (Coil): | 1 | Reduction Rate: | 36
QTY (Bundle): | 7 | Shape: | Round
|  | QTY (Kg): | 500
Remarks: | SECOND PROSES | QTY (Pcs): | 422
|  | Chamfer: | No
|  | Color: | TANPA PEWARNAAN
|  | Machine: | MC-001

## Production Report
Bundle No: | 1 | Bundle No: | 2
Coil No: | 1 | Coil No: | 1
Coil Weight: | 1765 | Coil Weight: | 1765
No. Leburan: | 42205683-52207163-11 | No. Leburan: | 42205683-52207163-11
Area: | Bahan Baku | Area: | Bahan Baku
Dies Number: | C-08.000(-10)-22-TF | Dies Number: | C-08.000(-10)-22-TF
Diameter Ujung: | 7.987 | Diameter Ujung: | 7.987
Diameter Tengah: | 7.991 | Diameter Tengah: | 7.991
Diameter Ekor: | 7.988 | Diameter Ekor: | 6.986
Kelurusan Aktual: | 0 | Kelurusan Aktual: | 0
Panjang Aktual: | 3020 | Panjang Aktual: | 3020
Berat FG: | 500 | Berat FG: | 500
QTY (Pcs): | 422 | QTY (Pcs): | 422
Judgement: | GOOD | Judgement: | GOOD
Visual: | OK | Visual: | OK
Created By: | Liesa Ralph | Created By: | Liesa Ralph
Created At: | 2023-10-24 10:03:28 | Created At: | 2023-10-24 10:22:48
Edited By: |  | Edited By:
Edited At: |  | Edited At: | 2023-10-24 10:22:48
Bundle No: | 3 | Bundle No: | 4
Coil No: | 1 | Coil No: | 1
Coil Weight: | 1765 | Coil Weight: | 1765
No. Leburan: | 42205683-52207163-11 | No. Leburan: | 42205683-52207163-11
Area: | Bahan Baku | Area: | Bahan Baku
Dies Number: | C-08.000(-10)-22-TF | Dies Number: | C-08.000(-10)-22-TF
Diameter Ujung: | 7.987 | Diameter Ujung: | 7.986
Diameter Tengah: | 7.992 | Diameter Tengah: | 7.99
Diameter Ekor: | 7.988 | Diameter Ekor: | 7.988
Kelurusan Aktual: | 0 | Kelurusan Aktual: | 0
Panjang Aktual: | 3020 | Panjang Aktual: | 3020
Berat FG: | 500 | Berat FG: | 240
QTY (Pcs): | 422 | QTY (Pcs): | 203
Judgement: | GOOD | Judgement: | GOOD
Visual: | OK | Visual: | OK
Created By: | Liesa Ralph | Created By: | Liesa Ralph
Created At: | 2023-10-24 10:49:08 | Created At: | 2023-10-24 11:03:07
Edited By: |  | Edited By:
Edited At: |  | Edited At: | 2023-10-24 11:03:07
Bundle No: | 5 | Bundle No: | 6
Coil No: | 1 | Coil No: | 1
Coil Weight: | 1765 | Coil Weight: | 1765
No. Leburan: | 42205683-52207163-11 | No. Leburan: | 42205683-52207163-11
Area: | Bahan Baku | Area: | Bahan Baku
Dies Number: | C-08.000(-10)-22-TF | Dies Number: | 0
Diameter Ujung: | 7.986 | Diameter Ujung: | 0
Diameter Tengah: | 7.99 | Diameter Tengah: | 0
Diameter Ekor: | 7.987 | Diameter Ekor: | 0
Kelurusan Aktual: | 0 | Kelurusan Aktual: | 0
Panjang Aktual: | 3020 | Panjang Aktual: | 0
Berat FG: | 17 | Berat FG: | 0
QTY (Pcs): | 14 | QTY (Pcs): | 0
Judgement: | NOT GOOD | Judgement: | WASTE
Visual: | PO | Visual:
Created By: | Liesa Ralph | Created By: | Liesa Ralph
Created At: | 2023-10-24 11:04:54 | Created At: | 2023-10-24 11:05:15
Edited By: | Liesa Ralph | Edited By:
Edited At: | 2023-10-24 11:07:23 | Edited At: | 2023-10-24 11:05:15
Bundle No: | 7
Coil No: | 1
Coil Weight: | 1765
No. Leburan: | 42205683-52207163-11
Area: | Bahan Baku
Dies Number: | 0
Diameter Ujung: | 0
Diameter Tengah: | 0
Diameter Ekor: | 0
Kelurusan Aktual: | 0
Panjang Aktual: | 0
Berat FG: | 0
QTY (Pcs): | 0
Judgement: | WASTE
Visual:
Created By: | Liesa Ralph
Created At: | 2023-10-24 11:05:28
Edited By:
Edited At:

## Downtime Record
No. | Start | End | Duration | Reason | Remarks
1 | 2023-10-24 09:34:51 | 2023-10-24 09:36:13 | 1 min 22 sec | management ¦ Setting Awal
2 | 2023-10-24 09:40:08 | 2023-10-24 09:40:12 | 4 sec | management ¦ System Error
3 | 2023-10-24 09:41:48 | 2023-10-24 09:41:53 | 5 sec | management ¦ System Error
4 | 2023-10-24 09:42:09 | 2023-10-24 09:42:13 | 4 sec | management ¦ System Error
5 | 2023-10-24 09:42:19 | 2023-10-24 09:42:23 | 4 sec | management ¦ System Error
6 | 2023-10-24 09:43:09 | 2023-10-24 09:43:13 | 4 sec | management ¦ System Error
7 | 2023-10-24 09:43:29 | 2023-10-24 09:43:34 | 5 sec | management ¦ System Error
8 | 2023-10-24 09:46:08 | 2023-10-24 09:46:14 | 6 sec | management ¦ System Error
9 | 2023-10-24 09:49:09 | 2023-10-24 09:49:13 | 4 sec | management ¦ System Error
10 | 2023-10-24 10:16:41 | 2023-10-24 10:16:45 | 4 sec | management ¦ System Error
11 | 2023-10-24 10:20:16 | 2023-10-24 10:20:20 | 4 sec | management ¦ System Error
12 | 2023-10-24 10:24:15 | 2023-10-24 10:24:21 | 6 sec | management ¦ System Error
13 | 2023-10-24 10:32:16 | 2023-10-24 10:32:22 | 6 sec | management ¦ System Error
14 | 2023-10-24 10:33:46 | 2023-10-24 10:33:50 | 4 sec | management ¦ System Error
15 | 2023-10-24 10:47:50 | 2023-10-24 10:47:56 | 6 sec | management ¦ System Error
16 | 2023-10-24 10:49:16 | 2023-10-24 10:49:20 | 4 sec | management ¦ System Error
17 | 2023-10-24 10:49:50 | 2023-10-24 10:49:56 | 6 sec | management ¦ System Error