## Workorder Data
WO Number: | WO/2023/02905
Production Plan: | 720 | Performance: | 81.3 %
Process duration: | 1196 | Availability: | 82.35 %
|  | Quality: | 97.12 %
Total Production: | 715
Good: | 695 | OEE: | 65.03 %
Not Good: | 20
Total Downtime: | 17 Hours 8 Mins 27 Secs
Management: | 1 Hours 31 Mins 59 Secs
Waste: | 36 min 28 sec
Created By: | Gertraud Ottomar | Processed By: | Friedhelm Sibylle
Created At: | 2023-10-20 15:51:26 | Start Time: | 2023-10-25 13:52:03
Edited By: |  | End Time: | 2023-10-26 09:48:20
Edited At:
Supplier: | Fay-Kihn | Customer: | Gravel SARL
Grade: | SS400 | Straightness Std: | 0
Diameter: | 24 | size: | 21.8 X 6000
QTY (Kg): | 12654 | Tolerance: | (+0 , -0.05)
QTY (Coil): | 6 | Reduction Rate: | 17.49
QTY (Bundle): | 28 | Shape: | Round
|  | QTY (Kg): | 500
Remarks: |  | QTY (Pcs): | 28
|  | Chamfer: | No
|  | Color: | TANPA PEWARNAAN
|  | Machine: | MC-004

## Production Report
Bundle No: | 1 | Bundle No: | 2
Coil No: | 3 | Coil No: | 3
Coil Weight: | 2101 | Coil Weight: | 2101
No. Leburan: | 10.24.H.003-007 | No. Leburan: | 10.24.H.003-007
Area: | Bahan Baku | Area: | Bahan Baku
Dies Number: | C-21.800(25) 03 WF | Dies Number: | C-22.000(130) 08 WZ
Diameter Ujung: | 21.772 | Diameter Ujung: | 21.772
Diameter Tengah: | 21.789 | Diameter Tengah: | 21.788
Diameter Ekor: | 21.775 | Diameter Ekor: | 21.774
Kelurusan Aktual: | 0 | Kelurusan Aktual: | 0
Panjang Aktual: | 6020 | Panjang Aktual: | 6020
Berat FG: | 494 | Berat FG: | 494
QTY (Pcs): | 28 | QTY (Pcs): | 28
Judgement: | GOOD | Judgement: | GOOD
Visual: | OK | Visual: | OK
Created By: | Friedhelm Sibylle | Created By: | Friedhelm Sibylle
Created At: | 2023-10-25 14:32:46 | Created At: | 2023-10-25 14:33:31
Edited By: |  | Edited By:
Edited At: |  | Edited At: | 2023-10-25 14:33:31
Bundle No: | 3 | Bundle No: | 4
Coil No: | 3 | Coil No: | 3
Coil Weight: | 2101 | Coil Weight: | 2101
No. Leburan: | 10.24.H.003-007 | No. Leburan: | 10.24.H.003-007
Area: | Bahan Baku | Area: | Bahan Baku
Dies Number: | C-22.000(130) 08 WZ | Dies Number: | C-21.800-(025)-03-WF
Diameter Ujung: | 21.772 | Diameter Ujung: | 21.772
Diameter Tengah: | 21.788 | Diameter Tengah: | 21.785
Diameter Ekor: | 21.774 | Diameter Ekor: | 21.773
Kelurusan Aktual: | 0 | Kelurusan Aktual: | 0
Panjang Aktual: | 6020 | Panjang Aktual: | 6025
Berat FG: | 494 | Berat FG: | 494
QTY (Pcs): | 28 | QTY (Pcs): | 28
Judgement: | GOOD | Judgement: | GOOD
Visual: | OK | Visual: | OK
Created By: | Friedhelm Sibylle | Created By: | Friedhelm Sibylle
Created At: | 2023-10-25 14:38:27 | Created At: | 2023-10-25 14:44:46
Edited By: |  | Edited By:
Edited At: |  | Edited At: | 2023-10-25 14:44:46
Bundle No: | 5 | Bundle No: | 6
Coil No: | 3 | Coil No: | 5
Coil Weight: | 2101 | Coil Weight: | 2110
No. Leburan: | 10.24.H.003-007 | No. Leburan: | 10.24.H.006-019
Area: | Bahan Baku | Area: | Bahan Baku
Dies Number: | C-21.800-(025)-03-WF | Dies Number: | C-21.800-(025)-03-WF
Diameter Ujung: | 21.772 | Diameter Ujung: | 21.772
Diameter Tengah: | 21.789 | Diameter Tengah: | 21.788
Diameter Ekor: | 21.778 | Diameter Ekor: | 21.774
Kelurusan Aktual: | 0 | Kelurusan Aktual: | 0
Panjang Aktual: | 6020 | Panjang Aktual: | 6020
Berat FG: | 494 | Berat FG: | 494
QTY (Pcs): | 28 | QTY (Pcs): | 28
Judgement: | GOOD | Judgement: | GOOD
Visual: | OK | Visual: | OK
Created By: | Friedhelm Sibylle | Created By: | Friedhelm Sibylle
Created At: | 2023-10-25 15:01:25 | Created At: | 2023-10-25 15:10:22
Edited By: |  | Edited By:
Edited At: |  | Edited At: | 2023-10-25 15:10:22
Bundle No: | 7 | Bundle No: | 8
Coil No: | 5 | Coil No: | 5
Coil Weight: | 2110 | Coil Weight: | 2110
No. Leburan: | 10.24.H.006-019 | No. Leburan: | 10.24.H.006-019
Area: | Bahan Baku | Area: | Bahan Baku
Dies Number: | C-21.800-(025)-03-WF | Dies Number: | C-21.800-(025)-03-WF
Diameter Ujung: | 21.772 | Diameter Ujung: | 21.771
Diameter Tengah: | 21.788 | Diameter Tengah: | 21.784
Diameter Ekor: | 21.774 | Diameter Ekor: | 21.775
Kelurusan Aktual: | 0 | Kelurusan Aktual: | 0
Panjang Aktual: | 6020 | Panjang Aktual: | 6025
Berat FG: | 494 | Berat FG: | 494
QTY (Pcs): | 28 | QTY (Pcs): | 28
Judgement: | GOOD | Judgement: | GOOD
Visual: | OK | Visual: | OK
Created By: | Friedhelm Sibylle | Created By: | Friedhelm Sibylle
Created At: | 2023-10-25 15:15:38 | Created At: | 2023-10-25 15:22:08
Edited By: |  | Edited By:
Edited At: |  | Edited At: | 2023-10-25 15:22:08
Bundle No: | 9 | Bundle No: | 10
Coil No: | 2 | Coil No: | 2
Coil Weight: | 2114 | Coil Weight: | 2114
No. Leburan: | 10.24.H.006-020 | No. Leburan: | 10.24.H.006-020
Area: | Bahan Baku | Area: | Bahan Baku
Dies Number: | C-21.800-(025)-03-WF | Dies Number: | C-21.800-(025)-03-WF
Diameter Ujung: | 21.772 | Diameter Ujung: | 21.772
Diameter Tengah: | 21.788 | Diameter Tengah: | 21.788
Diameter Ekor: | 21.77 | Diameter Ekor: | 21.774
Kelurusan Aktual: | 0 | Kelurusan Aktual: | 0
Panjang Aktual: | 6020 | Panjang Aktual: | 6020
Berat FG: | 494 | Berat FG: | 494
QTY (Pcs): | 28 | QTY (Pcs): | 28
Judgement: | GOOD | Judgement: | GOOD
Visual: | OK | Visual: | OK
Created By: | Friedhelm Sibylle | Created By: | Friedhelm Sibylle
Created At: | 2023-10-25 15:36:36 | Created At: | 2023-10-25 15:42:08
Edited By: |  | Edited By:
Edited At: |  | Edited At: | 2023-10-25 15:42:08
Bundle No: | 11 | Bundle No: | 12
Coil No: | 2 | Coil No: | 2
Coil Weight: | 2114 | Coil Weight: | 2114
No. Leburan: | 10.24.H.006-020 | No. Leburan: | 10.24.H.006-020
Area: | Bahan Baku | Area: | Bahan Baku
Dies Number: | C-21.800-(025)-03-WF | Dies Number: | C-21.800-(025)-03-WF
Diameter Ujung: | 21.772 | Diameter Ujung: | 21.772
Diameter Tengah: | 21.788 | Diameter Tengah: | 21.785
Diameter Ekor: | 21.774 | Diameter Ekor: | 21.774
Kelurusan Aktual: | 0 | Kelurusan Aktual: | 0
Panjang Aktual: | 6020 | Panjang Aktual: | 0
Berat FG: | 494 | Berat FG: | 494
QTY (Pcs): | 28 | QTY (Pcs): | 28
Judgement: | GOOD | Judgement: | GOOD
Visual: | OK | Visual: | OK
Created By: | Friedhelm Sibylle | Created By: | Friedhelm Sibylle
Created At: | 2023-10-25 15:45:33 | Created At: | 2023-10-25 15:53:15
Edited By: |  | Edited By:
Edited At: |  | Edited At: | 2023-10-25 15:53:15
Bundle No: | 13 | Bundle No: | 14
Coil No: | 6 | Coil No: | 6
Coil Weight: | 2106 | Coil Weight: | 2106
No. Leburan: | 10.24.H.001-016 | No. Leburan: | 10.24.H.001-016
Area: | Bahan Baku | Area: | Bahan Baku
Dies Number: | C-21.800-(025)-03-WF | Dies Number: | C-21.800-(025)-03-WF
Diameter Ujung: | 21.769 | Diameter Ujung: | 21.769
Diameter Tengah: | 21.789 | Diameter Tengah: | 21.781
Diameter Ekor: | 21.766 | Diameter Ekor: | 21.77
Kelurusan Aktual: | 0 | Kelurusan Aktual: | 0
Panjang Aktual: | 6020 | Panjang Aktual: | 6020
Berat FG: | 494 | Berat FG: | 493
QTY (Pcs): | 28 | QTY (Pcs): | 28
Judgement: | GOOD | Judgement: | GOOD
Visual: | OK | Visual: | OK
Created By: | Friedhelm Sibylle | Created By: | Friedhelm Sibylle
Created At: | 2023-10-26 07:28:34 | Created At: | 2023-10-26 07:50:03
Edited By: |  | Edited By:
Edited At: |  | Edited At: | 2023-10-26 07:50:03
Bundle No: | 15 | Bundle No: | 16
Coil No: | 6 | Coil No: | 6
Coil Weight: | 2106 | Coil Weight: | 2106
No. Leburan: | 10.24.H.001-016 | No. Leburan: | 10.24.H.001-016
Area: | Bahan Baku | Area: | Bahan Baku
Dies Number: | C-21.800-(025)-03-WF | Dies Number: | C-21.800-(025)-03-WF
Diameter Ujung: | 21.772 | Diameter Ujung: | 21.768
Diameter Tengah: | 21.788 | Diameter Tengah: | 21.782
Diameter Ekor: | 21.774 | Diameter Ekor: | 21.771
Kelurusan Aktual: | 0 | Kelurusan Aktual: | 0
Panjang Aktual: | 6020 | Panjang Aktual: | 6020
Berat FG: | 494 | Berat FG: | 493
QTY (Pcs): | 28 | QTY (Pcs): | 28
Judgement: | GOOD | Judgement: | GOOD
Visual: | OK | Visual: | OK
Created By: | Friedhelm Sibylle | Created By: | Friedhelm Sibylle
Created At: | 2023-10-26 08:03:50 | Created At: | 2023-10-26 08:14:17
Edited By: |  | Edited By:
Edited At: |  | Edited At: | 2023-10-26 08:14:17
Bundle No: | 17 | Bundle No: | 18
Coil No: | 4 | Coil No: | 4
Coil Weight: | 2109 | Coil Weight: | 2109
No. Leburan: | 10.24.H.006-009 | No. Leburan: | 10.24.H.006-009
Area: | Bahan Baku | Area: | Bahan Baku
Dies Number: | C-21.800-(025)-03-WF | Dies Number: | C-21.800-(025)-03-WF
Diameter Ujung: | 21.772 | Diameter Ujung: | 21.97
Diameter Tengah: | 21.788 | Diameter Tengah: | 21.983
Diameter Ekor: | 21.774 | Diameter Ekor: | 21.974
Kelurusan Aktual: | 0 | Kelurusan Aktual: | 0
Panjang Aktual: | 6020 | Panjang Aktual: | 6020
Berat FG: | 494 | Berat FG: | 493
QTY (Pcs): | 28 | QTY (Pcs): | 28
Judgement: | GOOD | Judgement: | GOOD
Visual: | OK | Visual: | OK
Created By: | Friedhelm Sibylle | Created By: | Friedhelm Sibylle
Created At: | 2023-10-26 08:31:42 | Created At: | 2023-10-26 08:42:31
Edited By: |  | Edited By:
Edited At: |  | Edited At: | 2023-10-26 08:42:31
Bundle No: | 19 | Bundle No: | 20
Coil No: | 4 | Coil No: | 4
Coil Weight: | 2109 | Coil Weight: | 2109
No. Leburan: | 10.24.H.006-009 | No. Leburan: | 10.24.H.006-009
Area: | Bahan Baku | Area: | Bahan Baku
Dies Number: | C-21.800-(025)-03-WF | Dies Number: | C-21.800-(025)-03-WF
Diameter Ujung: | 21.772 | Diameter Ujung: | 21.771
Diameter Tengah: | 21.788 | Diameter Tengah: | 21.985
Diameter Ekor: | 21.774 | Diameter Ekor: | 21.776
Kelurusan Aktual: | 0 | Kelurusan Aktual: | 0
Panjang Aktual: | 6020 | Panjang Aktual: | 6020
Berat FG: | 494 | Berat FG: | 494
QTY (Pcs): | 28 | QTY (Pcs): | 28
Judgement: | GOOD | Judgement: | GOOD
Visual: | OK | Visual: | OK
Created By: | Friedhelm Sibylle | Created By: | Friedhelm Sibylle
Created At: | 2023-10-26 08:47:32 | Created At: | 2023-10-26 08:53:19
Edited By: |  | Edited By:
Edited At: |  | Edited At: | 2023-10-26 08:53:19
Bundle No: | 21 | Bundle No: | 22
Coil No: | 4 | Coil No: | 2
Coil Weight: | 2109 | Coil Weight: | 2114
No. Leburan: | 10.24.H.006-009 | No. Leburan: | 10.24.H.006-020
Area: | Bahan Baku | Area: | Bahan Baku
Dies Number: | C-21.800-(025)-03-WF | Dies Number: | C-21.800-(025)-03-WF
Diameter Ujung: | 21.772 | Diameter Ujung: | 21.77
Diameter Tengah: | 21.788 | Diameter Tengah: | 21.783
Diameter Ekor: | 21.774 | Diameter Ekor: | 21.774
Kelurusan Aktual: | 0 | Kelurusan Aktual: | 0
Panjang Aktual: | 6020 | Panjang Aktual: | 6020
Berat FG: | 494 | Berat FG: | 494
QTY (Pcs): | 28 | QTY (Pcs): | 28
Judgement: | GOOD | Judgement: | GOOD
Visual: | OK | Visual: | OK
Created By: | Friedhelm Sibylle | Created By: | Friedhelm Sibylle
Created At: | 2023-10-26 09:10:56 | Created At: | 2023-10-26 09:19:13
Edited By: |  | Edited By:
Edited At: |  | Edited At: | 2023-10-26 09:19:13
Bundle No: | 23 | Bundle No: | 24
Coil No: | 1 | Coil No: | 1
Coil Weight: | 2114 | Coil Weight: | 2114
No. Leburan: | 10.24.H.006-006 | No. Leburan: | 10.24.H.006-006
Area: | Bahan Baku | Area: | Bahan Baku
Dies Number: | C-21.800-(025)-03-WF | Dies Number: | C-21.800-(025)-03-WF
Diameter Ujung: | 21.772 | Diameter Ujung: | 21.77
Diameter Tengah: | 21.788 | Diameter Tengah: | 21.788
Diameter Ekor: | 21.766 | Diameter Ekor: | 21.774
Kelurusan Aktual: | 0 | Kelurusan Aktual: | 0
Panjang Aktual: | 6020 | Panjang Aktual: | 0
Berat FG: | 494 | Berat FG: | 494
QTY (Pcs): | 28 | QTY (Pcs): | 28
Judgement: | GOOD | Judgement: | GOOD
Visual: | OK | Visual: | OK
Created By: | Friedhelm Sibylle | Created By: | Friedhelm Sibylle
Created At: | 2023-10-26 09:24:53 | Created At: | 2023-10-26 09:25:36
Edited By: |  | Edited By:
Edited At: |  | Edited At: | 2023-10-26 09:25:36
Bundle No: | 25 | Bundle No: | 26
Coil No: | 2 | Coil No: | 2
Coil Weight: | 2114 | Coil Weight: | 2114
No. Leburan: | 10.24.H.006-020 | No. Leburan: | 10.24.H.006-020
Area: | Bahan Baku | Area: | Bahan Baku
Dies Number: | C-21.800-(025)-03-WF | Dies Number: | C-21.800-(025)-03-WF
Diameter Ujung: | 21.772 | Diameter Ujung: | 21.77
Diameter Tengah: | 21.788 | Diameter Tengah: | 21.785
Diameter Ekor: | 21.774 | Diameter Ekor: | 21.773
Kelurusan Aktual: | 0 | Kelurusan Aktual: | 0
Panjang Aktual: | 6020 | Panjang Aktual: | 6020
Berat FG: | 405 | Berat FG: | 244
QTY (Pcs): | 23 | QTY (Pcs): | 14
Judgement: | GOOD | Judgement: | NOT GOOD
Visual: | OK | Visual: | PO
Created By: | Friedhelm Sibylle | Created By: | Friedhelm Sibylle
Created At: | 2023-10-26 09:45:38 | Created At: | 2023-10-26 09:46:27
Edited By: |  | Edited By:
Edited At: |  | Edited At: | 2023-10-26 09:46:27
Bundle No: | 27 | Bundle No: | 28
Coil No: | 2 | Coil No: | 2
Coil Weight: | 2114 | Coil Weight: | 2114
No. Leburan: | 10.24.H.006-020 | No. Leburan: | 10.24.H.006-020
Area: | Bahan Baku | Area: | Bahan Baku
Dies Number: | C-21.800-(025)-03-WF | Dies Number: | 0
Diameter Ujung: | 21.769 | Diameter Ujung: | 0
Diameter Tengah: | 21.778 | Diameter Tengah: | 0
Diameter Ekor: | 21.77 | Diameter Ekor: | 0
Kelurusan Aktual: | 0 | Kelurusan Aktual: | 0
Panjang Aktual: | 3050 | Panjang Aktual: | 0
Berat FG: | 57 | Berat FG: | 0
QTY (Pcs): | 6 | QTY (Pcs): | 0
Judgement: | NOT GOOD | Judgement: | WASTE
Visual: | IL | Visual:
Created By: | Friedhelm Sibylle | Created By: | Friedhelm Sibylle
Created At: | 2023-10-26 09:47:16 | Created At: | 2023-10-26 09:47:50
Edited By: |  | Edited By:
Edited At: |  | Edited At: | 2023-10-26 09:47:50

## Downtime Record
No. | Start | End | Duration | Reason | Remarks
1 | 2023-10-25 13:52:03 | 2023-10-25 14:14:36 | 22 min 33 sec | waste ¦ Trouble Material ¦ Coil Kusut
2 | 2023-10-25 14:15:22 | 2023-10-25 14:15:36 | 14 sec | management ¦ System Error
3 | 2023-10-25 14:15:52 | 2023-10-25 14:16:20 | 28 sec | management ¦ System Error
4 | 2023-10-25 14:16:50 | 2023-10-25 14:19:07 | 2 min 17 sec | management ¦ Setting Awal
5 | 2023-10-25 14:29:53 | 2023-10-25 14:30:07 | 14 sec | management ¦ System Error
6 | 2023-10-25 14:35:36 | 2023-10-25 14:35:50 | 14 sec | management ¦ System Error
7 | 2023-10-25 14:43:36 | 2023-10-25 14:55:23 | 11 min 47 sec | management ¦ Pointing / Roll / Bubut/Sambung Coil
8 | 2023-10-25 14:59:07 | 2023-10-25 14:59:21 | 14 sec | management ¦ System Error
9 | 2023-10-25 15:02:08 | 2023-10-25 15:02:22 | 14 sec | management ¦ System Error
10 | 2023-10-25 15:04:36 | 2023-10-25 15:04:53 | 17 sec | management ¦ System Error
11 | 2023-10-25 15:06:09 | 2023-10-25 15:06:23 | 14 sec | management ¦ System Error
12 | 2023-10-25 15:07:23 | 2023-10-25 15:07:37 | 14 sec | management ¦ System Error
13 | 2023-10-25 15:08:53 | 2023-10-25 15:09:08 | 15 sec | management ¦ System Error
14 | 2023-10-25 15:09:22 | 2023-10-25 15:09:52 | 30 sec | management ¦ System Error
15 | 2023-10-25 15:10:52 | 2023-10-25 15:11:22 | 30 sec | management ¦ System Error
16 | 2023-10-25 15:13:24 | 2023-10-25 15:13:38 | 14 sec | management ¦ System Error
17 | 2023-10-25 15:20:52 | 2023-10-25 15:28:38 | 7 min 46 sec | management ¦ Pointing / Roll / Bubut/Sambung Coil
18 | 2023-10-25 15:31:08 | 2023-10-25 15:31:22 | 14 sec | management ¦ System Error
19 | 2023-10-25 15:37:54 | 2023-10-25 15:38:24 | 30 sec | waste ¦ Trouble Polsihing/Two Roll ¦ Setting Ulang Polsihing/Two Roll (Trouble TS/SP)
20 | 2023-10-25 15:39:54 | 2023-10-25 15:40:08 | 14 sec | management ¦ System Error
21 | 2023-10-25 15:40:38 | 2023-10-25 15:40:52 | 14 sec | management ¦ System Error
22 | 2023-10-25 15:42:25 | 2023-10-25 15:42:39 | 14 sec | management ¦ System Error
23 | 2023-10-25 15:46:03 | 2023-10-25 15:46:09 | 6 sec | management ¦ System Error
24 | 2023-10-25 15:47:32 | 2023-10-25 15:47:54 | 22 sec | management ¦ System Error
25 | 2023-10-25 15:48:10 | 2023-10-25 15:48:24 | 14 sec | management ¦ System Error
26 | 2023-10-25 15:49:54 | 2023-10-25 15:50:08 | 14 sec | management ¦ Bersih-bersih Area
27 | 2023-10-25 15:51:00 | 2023-10-25 15:52:39 | 1 min 39 sec | management ¦ System Error
28 | 2023-10-25 15:53:23 | 2023-10-25 15:53:39 | 16 sec | management ¦ System Error
29 | 2023-10-25 15:53:53 | 2023-10-25 16:00:02 | 6 min 9 sec | management ¦ Bersih-bersih Area
30 | 2023-10-25 16:00:02 | 2023-10-25 18:00:02 | 120 min 0 sec | off ¦ Off Production
31 | 2023-10-25 18:00:02 | 2023-10-25 19:00:02 | 60 min 0 sec | off ¦ Off Production
32 | 2023-10-25 19:00:02 | 2023-10-26 00:00:02 | 300 min 0 sec | off ¦ Off Production
33 | 2023-10-26 00:00:02 | 2023-10-26 07:00:02 | 420 min 0 sec | off ¦ Off Production
34 | 2023-10-26 07:00:02 | 2023-10-26 07:10:35 | 10 min 33 sec | management ¦ Briefing | briefing,Cek Mesin
35 | 2023-10-26 07:10:51 | 2023-10-26 07:21:50 | 10 min 59 sec | management ¦ Pointing / Roll / Bubut/Sambung Coil
36 | 2023-10-26 07:22:06 | 2023-10-26 07:22:50 | 44 sec | management ¦ System Error
37 | 2023-10-26 07:23:06 | 2023-10-26 07:23:20 | 14 sec | management ¦ System Error
38 | 2023-10-26 07:27:35 | 2023-10-26 07:27:51 | 16 sec | management ¦ System Error
39 | 2023-10-26 07:28:21 | 2023-10-26 07:28:35 | 14 sec | management ¦ System Error
40 | 2023-10-26 07:28:51 | 2023-10-26 07:32:50 | 3 min 59 sec | waste ¦ Trouble Drawing ¦ Gosok Slide/Jaw
41 | 2023-10-26 07:33:06 | 2023-10-26 07:33:20 | 14 sec | management ¦ System Error
42 | 2023-10-26 07:34:36 | 2023-10-26 07:37:35 | 2 min 59 sec | waste ¦ Trouble Drawing ¦ Gosok Slide/Jaw | cm
43 | 2023-10-26 07:41:06 | 2023-10-26 07:41:22 | 16 sec | management ¦ System Error
44 | 2023-10-26 07:47:51 | 2023-10-26 07:48:05 | 14 sec | management ¦ System Error
45 | 2023-10-26 07:49:52 | 2023-10-26 07:50:06 | 14 sec | management ¦ System Error
46 | 2023-10-26 07:50:22 | 2023-10-26 07:50:36 | 14 sec | management ¦ System Error
47 | 2023-10-26 07:51:36 | 2023-10-26 07:52:06 | 30 sec | waste ¦ Trouble Drawing ¦ Gosok Slide/Jaw
48 | 2023-10-26 07:53:06 | 2023-10-26 07:55:21 | 2 min 15 sec | waste ¦ Trouble Drawing ¦ Gosok Slide/Jaw
49 | 2023-10-26 07:56:07 | 2023-10-26 07:57:21 | 1 min 14 sec | waste ¦ Trouble Drawing ¦ Gosok Slide/Jaw
50 | 2023-10-26 07:59:22 | 2023-10-26 08:00:52 | 1 min 30 sec | waste ¦ Trouble Drawing ¦ Gosok Slide/Jaw
51 | 2023-10-26 08:01:22 | 2023-10-26 08:01:36 | 14 sec | management ¦ System Error
52 | 2023-10-26 08:04:37 | 2023-10-26 08:05:21 | 44 sec | waste ¦ Trouble Drawing ¦ Gosok Slide/Jaw
53 | 2023-10-26 08:06:21 | 2023-10-26 08:06:37 | 16 sec | management ¦ System Error
54 | 2023-10-26 08:07:37 | 2023-10-26 08:07:51 | 14 sec | management ¦ System Error
55 | 2023-10-26 08:09:24 | 2023-10-26 08:09:38 | 14 sec | management ¦ System Error
56 | 2023-10-26 08:10:36 | 2023-10-26 08:11:06 | 30 sec | management ¦ Pointing / Roll / Bubut/Sambung Coil
57 | 2023-10-26 08:11:22 | 2023-10-26 08:11:36 | 14 sec | management ¦ System Error
58 | 2023-10-26 08:13:22 | 2023-10-26 08:13:36 | 14 sec | management ¦ System Error
59 | 2023-10-26 08:15:07 | 2023-10-26 08:25:07 | 10 min 0 sec | management ¦ Pointing / Roll / Bubut/Sambung Coil
60 | 2023-10-26 08:26:37 | 2023-10-26 08:26:51 | 14 sec | management ¦ System Error
61 | 2023-10-26 08:29:54 | 2023-10-26 08:30:08 | 14 sec | management ¦ System Error
62 | 2023-10-26 08:32:39 | 2023-10-26 08:32:53 | 14 sec | management ¦ System Error
63 | 2023-10-26 08:33:53 | 2023-10-26 08:34:07 | 14 sec | waste ¦ Trouble Polsihing/Two Roll ¦ Setting Ulang Polsihing/Two Roll (Trouble TS/SP)
64 | 2023-10-26 08:34:53 | 2023-10-26 08:35:07 | 14 sec | management ¦ System Error
65 | 2023-10-26 08:35:37 | 2023-10-26 08:35:53 | 16 sec | management ¦ System Error
66 | 2023-10-26 08:37:22 | 2023-10-26 08:37:38 | 16 sec | management ¦ System Error
67 | 2023-10-26 08:38:38 | 2023-10-26 08:38:52 | 14 sec | management ¦ System Error
68 | 2023-10-26 08:41:08 | 2023-10-26 08:42:53 | 1 min 45 sec | management ¦ System Error
69 | 2023-10-26 08:46:09 | 2023-10-26 08:46:23 | 14 sec | management ¦ System Error
70 | 2023-10-26 08:48:10 | 2023-10-26 08:48:24 | 14 sec | management ¦ System Error
71 | 2023-10-26 08:50:54 | 2023-10-26 08:51:08 | 14 sec | management ¦ System Error
72 | 2023-10-26 08:51:24 | 2023-10-26 08:51:39 | 15 sec | management ¦ System Error
73 | 2023-10-26 08:52:25 | 2023-10-26 08:52:39 | 14 sec | management ¦ System Error
74 | 2023-10-26 08:55:00 | 2023-10-26 09:07:54 | 12 min 54 sec | management ¦ Pointing / Roll / Bubut/Sambung Coil
75 | 2023-10-26 09:08:08 | 2023-10-26 09:08:38 | 30 sec | management ¦ System Error
76 | 2023-10-26 09:09:52 | 2023-10-26 09:10:09 | 17 sec | management ¦ Pointing / Roll / Bubut/Sambung Coil
77 | 2023-10-26 09:10:23 | 2023-10-26 09:10:39 | 16 sec | management ¦ System Error
78 | 2023-10-26 09:15:54 | 2023-10-26 09:16:08 | 14 sec | management ¦ System Error
79 | 2023-10-26 09:16:54 | 2023-10-26 09:17:08 | 14 sec | management ¦ System Error
80 | 2023-10-26 09:18:54 | 2023-10-26 09:19:08 | 14 sec | management ¦ System Error
81 | 2023-10-26 09:20:55 | 2023-10-26 09:21:09 | 14 sec | management ¦ System Error
82 | 2023-10-26 09:21:39 | 2023-10-26 09:21:53 | 14 sec | management ¦ System Error
83 | 2023-10-26 09:31:55 | 2023-10-26 09:32:09 | 14 sec | management ¦ System Error
84 | 2023-10-26 09:32:25 | 2023-10-26 09:32:39 | 14 sec | management ¦ System Error