## Workorder Data
WO Number: | WO/2023/02906
Production Plan: | 1157 | Performance: | 99.03 %
Process duration: | 153 | Availability: | 89 %
|  | Quality: | 99.65 %
Total Production: | 1132
Good: | 1128 | OEE: | 87.82 %
Not Good: | 4
Total Downtime: | 1 Hours 29 Mins 17 Secs
Management: | 20 min 19 sec
Waste: | 8 min 59 sec
Created By: | Gertraud Ottomar | Processed By: | Alois Kasimir
Created At: | 2023-10-20 16:37:22 | Start Time: | 2023-10-20 17:22:45
Edited By: |  | End Time: | 2023-10-20 19:56:25
Edited At:
Supplier: | Fay-Kihn | Customer: | Boisvert Dionne SA
Grade: | SS400 | Straightness Std: | 0
Diameter: | 12 | size: | 9.95 X 3000
QTY (Kg): | 2119 | Tolerance: | (+0 , -0.03)
QTY (Coil): | 1 | Reduction Rate: | 31.25
QTY (Bundle): | 7 | Shape: | Round
|  | QTY (Kg): | 500
Remarks: |  | QTY (Pcs): | 273
|  | Chamfer: | No
|  | Color: | TANPA PEWARNAAN
|  | Machine: | MC-003

## Production Report
Bundle No: | 1 | Bundle No: | 2
Coil No: | 1 | Coil No: | 1
Coil Weight: | 2119 | Coil Weight: | 2119
No. Leburan: | 10.12.H.008-020 | No. Leburan: | 10.12.H.008-020
Area: | Bahan Baku | Area: | Bahan Baku
Dies Number: | C-09.950(-10)-15-TF | Dies Number: | C-09.950(-10)-15-TF
Diameter Ujung: | 9.923 | Diameter Ujung: | 9.923
Diameter Tengah: | 9.928 | Diameter Tengah: | 9.928
Diameter Ekor: | 9.921 | Diameter Ekor: | 9.921
Kelurusan Aktual: | 0 | Kelurusan Aktual: | 0
Panjang Aktual: | 3020 | Panjang Aktual: | 3020
Berat FG: | 501 | Berat FG: | 501
QTY (Pcs): | 273 | QTY (Pcs): | 273
Judgement: | GOOD | Judgement: | GOOD
Visual: | OK | Visual: | OK
Created By: | Alois Kasimir | Created By: | Alois Kasimir
Created At: | 2023-10-20 17:49:59 | Created At: | 2023-10-20 17:56:14
Edited By: |  | Edited By:
Edited At: |  | Edited At: | 2023-10-20 17:56:14
Bundle No: | 3 | Bundle No: | 4
Coil No: | 1 | Coil No: | 1
Coil Weight: | 2119 | Coil Weight: | 2119
No. Leburan: | 10.12.H.008-020 | No. Leburan: | 10.12.H.008-020
Area: | Bahan Baku | Area: | Bahan Baku
Dies Number: | C-09.950(-10)-15-TF | Dies Number: | C-09.950(-10)-15-TF
Diameter Ujung: | 9.923 | Diameter Ujung: | 9.923
Diameter Tengah: | 9.928 | Diameter Tengah: | 9.928
Diameter Ekor: | 9.921 | Diameter Ekor: | 9.921
Kelurusan Aktual: | 0 | Kelurusan Aktual: | 0
Panjang Aktual: | 3020 | Panjang Aktual: | 3020
Berat FG: | 501 | Berat FG: | 565
QTY (Pcs): | 273 | QTY (Pcs): | 309
Judgement: | GOOD | Judgement: | GOOD
Visual: | OK | Visual: | OK
Created By: | Alois Kasimir | Created By: | Alois Kasimir
Created At: | 2023-10-20 19:19:32 | Created At: | 2023-10-20 19:28:58
Edited By: |  | Edited By: | Alois Kasimir
Edited At: |  | Edited At: | 2023-10-20 19:52:30
Bundle No: | 5 | Bundle No: | 6
Coil No: | 1 | Coil No: | 1
Coil Weight: | 2119 | Coil Weight: | 2119
No. Leburan: | 10.12.H.008-020 | No. Leburan: | 10.12.H.008-020
Area: | Bahan Baku | Area: | Bahan Baku
Dies Number: | C-09.950(-10)-15-TF | Dies Number: | 0
Diameter Ujung: | 9.923 | Diameter Ujung: | 0
Diameter Tengah: | 9.928 | Diameter Tengah: | 0
Diameter Ekor: | 9.921 | Diameter Ekor: | 0
Kelurusan Aktual: | 0 | Kelurusan Aktual: | 0
Panjang Aktual: | 3020 | Panjang Aktual: | 0
Berat FG: | 7 | Berat FG: | 0
QTY (Pcs): | 4 | QTY (Pcs): | 0
Judgement: | NOT GOOD | Judgement: | NOT GOOD
Visual: | PO | Visual: | RUSTY
Created By: | Alois Kasimir | Created By: | Alois Kasimir
Created At: | 2023-10-20 19:55:04 | Created At: | 2023-10-20 19:55:22
Edited By: |  | Edited By:
Edited At: |  | Edited At: | 2023-10-20 19:55:22
Bundle No: | 7
Coil No: | 1
Coil Weight: | 2119
No. Leburan: | 10.12.H.008-020
Area: | Bahan Baku
Dies Number: | 0
Diameter Ujung: | 0
Diameter Tengah: | 0
Diameter Ekor: | 0
Kelurusan Aktual: | 0
Panjang Aktual: | 0
Berat FG: | 0
QTY (Pcs): | 0
Judgement: | NOT GOOD
Visual: | RUSTY
Created By: | Alois Kasimir
Created At: | 2023-10-20 19:55:38
Edited By:
Edited At:

## Downtime Record
No. | Start | End | Duration | Reason | Remarks
1 | 2023-10-20 17:22:45 | 2023-10-20 17:26:18 | 3 min 33 sec | management ¦ Setting Awal
2 | 2023-10-20 17:29:18 | 2023-10-20 17:30:19 | 1 min 1 sec | management ¦ Setting Awal
3 | 2023-10-20 17:39:18 | 2023-10-20 17:40:19 | 1 min 1 sec | management ¦ System Error
4 | 2023-10-20 17:59:18 | 2023-10-20 18:00:02 | 44 sec | management ¦ System Error
5 | 2023-10-20 18:00:02 | 2023-10-20 19:00:01 | 59 min 59 sec | off ¦ Istirahat
6 | 2023-10-20 19:00:01 | 2023-10-20 19:09:00 | 8 min 59 sec | waste ¦ Trouble Drawing ¦ Gosok Slide/Jaw
7 | 2023-10-20 19:17:00 | 2023-10-20 19:18:00 | 1 min 0 sec | management ¦ System Error
8 | 2023-10-20 19:21:01 | 2023-10-20 19:22:01 | 1 min 0 sec | management ¦ System Error
9 | 2023-10-20 19:36:00 | 2023-10-20 19:42:59 | 6 min 59 sec | management ¦ Pointing / Roll / Bubut/Sambung Coil
10 | 2023-10-20 19:45:00 | 2023-10-20 19:47:00 | 2 min 0 sec | management ¦ System Error
11 | 2023-10-20 19:49:00 | 2023-10-20 19:52:01 | 3 min 1 sec | management ¦ Setting Awal | Setting Awal Wo selanjutnya