## Workorder Data
WO Number: | WO/2023/02908
Production Plan: | 574 | Performance: | 87.4 %
Process duration: | 75 | Availability: | 100 %
|  | Quality: | 98.21 %
Total Production: | 568
Good: | 558 | OEE: | 85.83 %
Not Good: | 10
Total Downtime: | 20 Mins 36 Secs
Management: | 20 min 36 sec
Waste: | 0 sec
Created By: | Gertraud Ottomar | Processed By: | Kriemhilde Alina
Created At: | 2023-10-23 08:38:12 | Start Time: | 2023-10-23 12:19:02
Edited By: |  | End Time: | 2023-10-23 13:34:29
Edited At:
Supplier: | Fay-Kihn | Customer: | Harvey
Grade: | SS400 | Straightness Std: | 0
Diameter: | 16 | size: | 14 X 3000
QTY (Kg): | 2080 | Tolerance: | (+0 , -0.04)
QTY (Coil): | 1 | Reduction Rate: | 23.44
QTY (Bundle): | 7 | Shape: | Round
|  | QTY (Kg): | 500
Remarks: |  | QTY (Pcs): | 138
|  | Chamfer: | No
|  | Color: | TANPA PEWARNAAN
|  | Machine: | MC-002

## Production Report
Bundle No: | 1 | Bundle No: | 2
Coil No: | 1 | Coil No: | 1
Coil Weight: | 2080 | Coil Weight: | 2080
No. Leburan: | 02.16.H.001-009 | No. Leburan: | 02.16.H.001-009
Area: | Bahan Baku | Area: | Bahan Baku
Dies Number: | C-14.000(25)-08-TF | Dies Number: | C-14.000(25)-08-TF
Diameter Ujung: | 13.968 | Diameter Ujung: | 13.968
Diameter Tengah: | 13.975 | Diameter Tengah: | 13.974
Diameter Ekor: | 13.967 | Diameter Ekor: | 13.965
Kelurusan Aktual: | 0 | Kelurusan Aktual: | 0
Panjang Aktual: | 3020 | Panjang Aktual: | 3020
Berat FG: | 500 | Berat FG: | 500
QTY (Pcs): | 138 | QTY (Pcs): | 138
Judgement: | GOOD | Judgement: | GOOD
Visual: | OK | Visual: | OK
Created By: | Kriemhilde Alina | Created By: | Kriemhilde Alina
Created At: | 2023-10-23 12:45:44 | Created At: | 2023-10-23 12:57:43
Edited By: |  | Edited By:
Edited At: |  | Edited At: | 2023-10-23 12:57:43
Bundle No: | 3 | Bundle No: | 4
Coil No: | 1 | Coil No: | 1
Coil Weight: | 2080 | Coil Weight: | 2080
No. Leburan: | 02.16.H.001-009 | No. Leburan: | 02.16.H.001-009
Area: | Bahan Baku | Area: | Bahan Baku
Dies Number: | C-14.000(25)-08-TF | Dies Number: | C-14.000(25)-08-TF
Diameter Ujung: | 13.966 | Diameter Ujung: | 13.965
Diameter Tengah: | 13.976 | Diameter Tengah: | 13.975
Diameter Ekor: | 13.965 | Diameter Ekor: | 13.966
Kelurusan Aktual: | 0 | Kelurusan Aktual: | 0
Panjang Aktual: | 3020 | Panjang Aktual: | 3020
Berat FG: | 501 | Berat FG: | 523
QTY (Pcs): | 138 | QTY (Pcs): | 144
Judgement: | GOOD | Judgement: | GOOD
Visual: | OK | Visual: | OK
Created By: | Kriemhilde Alina | Created By: | Kriemhilde Alina
Created At: | 2023-10-23 13:18:46 | Created At: | 2023-10-23 13:32:58
Edited By: |  | Edited By:
Edited At: |  | Edited At: | 2023-10-23 13:32:58
Bundle No: | 5 | Bundle No: | 6
Coil No: | 1 | Coil No: | 1
Coil Weight: | 2080 | Coil Weight: | 2080
No. Leburan: | 02.16.H.001-009 | No. Leburan: | 02.16.H.001-009
Area: | Bahan Baku | Area: | Bahan Baku
Dies Number: | C-14.000(25)-08-TF | Dies Number: | 0
Diameter Ujung: | 13.965 | Diameter Ujung: | 0
Diameter Tengah: | 13.975 | Diameter Tengah: | 0
Diameter Ekor: | 13.966 | Diameter Ekor: | 0
Kelurusan Aktual: | 0 | Kelurusan Aktual: | 0
Panjang Aktual: | 3020 | Panjang Aktual: | 0
Berat FG: | 37 | Berat FG: | 0
QTY (Pcs): | 10 | QTY (Pcs): | 0
Judgement: | NOT GOOD | Judgement: | WASTE
Visual: | PO | Visual:
Created By: | Kriemhilde Alina | Created By: | Kriemhilde Alina
Created At: | 2023-10-23 13:33:46 | Created At: | 2023-10-23 13:34:02
Edited By: |  | Edited By:
Edited At: |  | Edited At: | 2023-10-23 13:34:02
Bundle No: | 7
Coil No: | 1
Coil Weight: | 2080
No. Leburan: | 02.16.H.001-009
Area: | Bahan Baku
Dies Number: | 0
Diameter Ujung: | 0
Diameter Tengah: | 0
Diameter Ekor: | 0
Kelurusan Aktual: | 0
Panjang Aktual: | 0
Berat FG: | 0
QTY (Pcs): | 0
Judgement: | WASTE
Visual:
Created By: | Kriemhilde Alina
Created At: | 2023-10-23 13:34:16
Edited By:
Edited At:

## Downtime Record
No. | Start | End | Duration | Reason | Remarks
1 | 2023-10-23 12:19:02 | 2023-10-23 12:28:52 | 9 min 50 sec | management ¦ Pointing / Roll / Bubut/Sambung Coil
2 | 2023-10-23 12:29:17 | 2023-10-23 12:29:52 | 35 sec | management ¦ System Error
3 | 2023-10-23 12:30:02 | 2023-10-23 12:31:47 | 1 min 45 sec | management ¦ System Error
4 | 2023-10-23 12:56:34 | 2023-10-23 13:04:50 | 8 min 16 sec | management ¦ Pointing / Roll / Bubut/Sambung Coil
5 | 2023-10-23 13:27:12 | 2023-10-23 13:27:22 | 10 sec | management ¦ System Error