## Workorder Data
WO Number: | WO/2023/02913
Production Plan: | 578 | Performance: | 90.88 %
Process duration: | 51 | Availability: | 100 %
|  | Quality: | 100 %
Total Production: | 547
Good: | 547 | OEE: | 90.88 %
Not Good: | 0
Total Downtime: | 14 Mins 34 Secs
Management: | 14 min 34 sec
Waste: | 0 sec
Created By: | Gertraud Ottomar | Processed By: | Alois Kasimir
Created At: | 2023-10-23 17:25:45 | Start Time: | 2023-10-24 08:49:49
Edited By: |  | End Time: | 2023-10-24 09:41:12
Edited At:
Supplier: | Ziemann and Sons | Customer: | Fontaine SA
Grade: | S45C | Straightness Std: | 0.20 / 400mm
Diameter: | 11 | size: | 10.1 X 3000
QTY (Kg): | 1090 | Tolerance: | (+0 , -0.04)
QTY (Coil): | 1 | Reduction Rate: | 15.69
QTY (Bundle): | 5 | Shape: | Round
|  | QTY (Kg): | 500
Remarks: |  | QTY (Pcs): | 265
|  | Chamfer: | No
|  | Color: | MERAH MUDA ( PINK 8002)
|  | Machine: | MC-003

## Production Report
Bundle No: | 1 | Bundle No: | 2
Coil No: | 1 | Coil No: | 1
Coil Weight: | 1090 | Coil Weight: | 1090
No. Leburan: | S12301075XX-G2303132-1 | No. Leburan: | S12301075XX-G2303132-1
Area: | D | Area: | D
Dies Number: | C-10.100(55)-13-TF | Dies Number: | C-10.100(55)-13-TF
Diameter Ujung: | 10.042 | Diameter Ujung: | 10.043
Diameter Tengah: | 10.089 | Diameter Tengah: | 10.085
Diameter Ekor: | 10.041 | Diameter Ekor: | 10.042
Kelurusan Aktual: | 0.15/400 | Kelurusan Aktual: | 0.060/400
Panjang Aktual: | 3020 | Panjang Aktual: | 3015
Berat FG: | 500 | Berat FG: | 533
QTY (Pcs): | 265 | QTY (Pcs): | 282
Judgement: | GOOD | Judgement: | GOOD
Visual: | OK | Visual: | OK
Created By: | Alois Kasimir | Created By: | Alois Kasimir
Created At: | 2023-10-24 09:14:32 | Created At: | 2023-10-24 09:39:58
Edited By: |  | Edited By:
Edited At: |  | Edited At: | 2023-10-24 09:39:58
Bundle No: | 3 | Bundle No: | 4
Coil No: | 1 | Coil No: | 1
Coil Weight: | 1090 | Coil Weight: | 1090
No. Leburan: | S12301075XX-G2303132-1 | No. Leburan: | S12301075XX-G2303132-1
Area: | D | Area: | D
Dies Number: | 0 | Dies Number: | 0
Diameter Ujung: | 0 | Diameter Ujung: | 0
Diameter Tengah: | 0 | Diameter Tengah: | 0
Diameter Ekor: | 0 | Diameter Ekor: | 0
Kelurusan Aktual: | 0 | Kelurusan Aktual: | 0
Panjang Aktual: | 0 | Panjang Aktual: | 0
Berat FG: | 0 | Berat FG: | 0
QTY (Pcs): | 0 | QTY (Pcs): | 0
Judgement: | NOT GOOD | Judgement: | NOT GOOD
Visual: | RUSTY | Visual: | RUSTY
Created By: | Alois Kasimir | Created By: | Alois Kasimir
Created At: | 2023-10-24 09:40:32 | Created At: | 2023-10-24 09:40:51
Edited By: |  | Edited By:
Edited At: |  | Edited At: | 2023-10-24 09:40:51
Bundle No: | 5
Coil No: | 1
Coil Weight: | 1090
No. Leburan: | S12301075XX-G2303132-1
Area: | D
Dies Number: | 0
Diameter Ujung: | 0
Diameter Tengah: | 0
Diameter Ekor: | 0
Kelurusan Aktual: | 0
Panjang Aktual: | 0
Berat FG: | 0
QTY (Pcs): | 0
Judgement: | NOT GOOD
Visual: | RUSTY
Created By: | Alois Kasimir
Created At: | 2023-10-24 09:41:08
Edited By:
Edited At:

## Downtime Record
No. | Start | End | Duration | Reason | Remarks
1 | 2023-10-24 08:49:49 | 2023-10-24 08:50:10 | 21 sec | management ¦ System Error
2 | 2023-10-24 09:06:10 | 2023-10-24 09:08:10 | 2 min 0 sec | management ¦ System Error
3 | 2023-10-24 09:23:11 | 2023-10-24 09:33:26 | 10 min 15 sec | management ¦ Pointing / Roll / Bubut/Sambung Coil
4 | 2023-10-24 09:34:11 | 2023-10-24 09:36:09 | 1 min 58 sec | management ¦ Setting Pergantian Coil/Material (Cutting Awal/akhir Coil)