## Workorder Data
WO Number: | WO/2023/02918
Production Plan: | 763 | Performance: | 77.83 %
Process duration: | 121 | Availability: | 100 %
|  | Quality: | 100 %
Total Production: | 755
Good: | 755 | OEE: | 77.83 %
Not Good: | 0
Total Downtime: | 37 Mins 51 Secs
Management: | 37 min 51 sec
Waste: | 0 sec
Created By: | Gertraud Ottomar | Processed By: | Kriemhilde Alina
Created At: | 2023-10-24 08:48:44 | Start Time: | 2023-10-24 10:52:14
Edited By: |  | End Time: | 2023-10-24 12:54:12
Edited At:
Supplier: | Schamberger-Herman | Customer: | Paquette SA
Grade: | 12L14 | Straightness Std: | 0.16/400mm
Diameter: | 14 | size: | 12.12 X 3000
QTY (Kg): | 2073 | Tolerance: | (+0 , -0.04)
QTY (Coil): | 1 | Reduction Rate: | 25.05
QTY (Bundle): | 7 | Shape: | Round
|  | QTY (Kg): | 500
Remarks: |  | QTY (Pcs): | 184
|  | Chamfer: | Yes
|  | Color: | HIJAU (GREEN 105)
|  | Machine: | MC-002

## Production Report
Bundle No: | 1 | Bundle No: | 2
Coil No: | 1 | Coil No: | 1
Coil Weight: | 2073 | Coil Weight: | 2073
No. Leburan: | 643314-3180721-00800 | No. Leburan: | 643314-3180721-00800
Area: | C | Area: | C
Dies Number: | C-12.120(015)-02-T | Dies Number: | C-12.120(015)-02-T
Diameter Ujung: | 12.1 | Diameter Ujung: | 12.102
Diameter Tengah: | 12.115 | Diameter Tengah: | 12.115
Diameter Ekor: | 12.099 | Diameter Ekor: | 12.103
Kelurusan Aktual: | 0.12/400 | Kelurusan Aktual: | 0.12/400
Panjang Aktual: | 3020 | Panjang Aktual: | 3020
Berat FG: | 500 | Berat FG: | 500
QTY (Pcs): | 184 | QTY (Pcs): | 184
Judgement: | GOOD | Judgement: | GOOD
Visual: | OK | Visual: | OK
Created By: | Kriemhilde Alina | Created By: | Kriemhilde Alina
Created At: | 2023-10-24 11:52:18 | Created At: | 2023-10-24 12:05:34
Edited By: |  | Edited By:
Edited At: |  | Edited At: | 2023-10-24 12:05:34
Bundle No: | 3 | Bundle No: | 4
Coil No: | 1 | Coil No: | 1
Coil Weight: | 2073 | Coil Weight: | 2073
No. Leburan: | 643314-3180721-00800 | No. Leburan: | 643314-3180721-00800
Area: | C | Area: | C
Dies Number: | C-12.120(015)-02-T | Dies Number: | C-12.120(015)-02-T
Diameter Ujung: | 12.104 | Diameter Ujung: | 12.103
Diameter Tengah: | 12.115 | Diameter Tengah: | 12.116
Diameter Ekor: | 12.103 | Diameter Ekor: | 12.102
Kelurusan Aktual: | 0.12/400 | Kelurusan Aktual: | 0.14/400
Panjang Aktual: | 3020 | Panjang Aktual: | 3020
Berat FG: | 500 | Berat FG: | 553
QTY (Pcs): | 184 | QTY (Pcs): | 203
Judgement: | GOOD | Judgement: | GOOD
Visual: | OK | Visual: | OK
Created By: | Kriemhilde Alina | Created By: | Kriemhilde Alina
Created At: | 2023-10-24 12:19:31 | Created At: | 2023-10-24 12:52:22
Edited By: |  | Edited By:
Edited At: |  | Edited At: | 2023-10-24 12:52:22
Bundle No: | 5 | Bundle No: | 6
Coil No: | 1 | Coil No: | 1
Coil Weight: | 2073 | Coil Weight: | 2073
No. Leburan: | 643314-3180721-00800 | No. Leburan: | 643314-3180721-00800
Area: | C | Area: | C
Dies Number: | 0 | Dies Number: | 0
Diameter Ujung: | 0 | Diameter Ujung: | 0
Diameter Tengah: | 0 | Diameter Tengah: | 0
Diameter Ekor: | 0 | Diameter Ekor: | 0
Kelurusan Aktual: | 0 | Kelurusan Aktual: | 0
Panjang Aktual: | 0 | Panjang Aktual: | 0
Berat FG: | 0 | Berat FG: | 0
QTY (Pcs): | 0 | QTY (Pcs): | 0
Judgement: | WASTE | Judgement: | WASTE
Visual: |  | Visual:
Created By: | Kriemhilde Alina | Created By: | Kriemhilde Alina
Created At: | 2023-10-24 12:52:50 | Created At: | 2023-10-24 12:53:08
Edited By: |  | Edited By:
Edited At: |  | Edited At: | 2023-10-24 12:53:08
Bundle No: | 7
Coil No: | 1
Coil Weight: | 2073
No. Leburan: | 643314-3180721-00800
Area: | C
Dies Number: | 0
Diameter Ujung: | 0
Diameter Tengah: | 0
Diameter Ekor: | 0
Kelurusan Aktual: | 0
Panjang Aktual: | 0
Berat FG: | 0
QTY (Pcs): | 0
Judgement: | WASTE
Visual:
Created By: | Kriemhilde Alina
Created At: | 2023-10-24 12:53:18
Edited By:
Edited At:

## Downtime Record
No. | Start | End | Duration | Reason | Remarks
1 | 2023-10-24 10:52:14 | 2023-10-24 11:03:55 | 11 min 41 sec | management ¦ Pointing / Roll / Bubut/Sambung Coil
2 | 2023-10-24 11:04:10 | 2023-10-24 11:05:15 | 1 min 5 sec | management ¦ Setting Awal
3 | 2023-10-24 11:05:30 | 2023-10-24 11:05:40 | 10 sec | management ¦ Setting Awal
4 | 2023-10-24 11:06:00 | 2023-10-24 11:06:25 | 25 sec | management ¦ Setting Awal
5 | 2023-10-24 11:06:55 | 2023-10-24 11:07:30 | 35 sec | management ¦ Setting Awal
6 | 2023-10-24 11:08:10 | 2023-10-24 11:09:40 | 1 min 30 sec | management ¦ Setting Awal
7 | 2023-10-24 11:09:50 | 2023-10-24 11:30:27 | 20 min 37 sec | management ¦ Setting Awal
8 | 2023-10-24 11:30:29 | 2023-10-24 11:32:17 | 1 min 48 sec | management ¦ Setting Awal